## Sheet1
| Unnamed: 0 | Scan_name | Calibration_File_From | FitType | Density_vals | Gray_vals | Insert_type | Insert_color | Coefficients_High_Low_Order | R2 | Predicted_Values | Residuals | Least_Square_Sum_Residuals | RMSE | Weight_estimate | Volume_estimate | WeightOffset | VirtualDensity | RealAreaOverVol | RealWeight | SurfaceArea | ShapeVA3d | Breadth3d | MeanRugosity | MeanShapeAP | MeanSymmetry | RealColonyDensity
0 | 0 | LB_0001 | LB_0001 | Poly3_AllPoints_n11 | [0.001225, 0.1261, 0.26, 0.904, 1.13, 1.26, 1.44, 1.65, 1.77, 1.92, 2.7] | [10086.13, 11263.48, 13066.4, 20899.86, 23938.16, 26333.82, 29739.85, 33307.79, 35513.62, 38127.81, 44868.64] | ['air', 'sugar', 'coffee', 'oil', 'epoxy', 'insert1', 'insert2', 'insert3', 'insert4', 'insert5', 'aluminum'] | ['(255, 255, 255)', '(0, 0, 128)', '(128, 128, 0)', '(0, 128, 128)', '(0, 0, 255)', '(0, 255, 0)', '(255, 0, 0)', '(0, 255, 255)', '(255, 255, 0)', '(255, 0, 255)', '(0, 128, 0)'] | [-2579.417330553171, 10185.682757805544, 4043.671942341367, 10587.964229907755] | 0.9987935 | [10592.933008185657, 11254.663842838585, 12282.535250342364, 20661.767820049536, 24441.578310192217, 26693.976301527327, 29829.784715110414, 33403.47916688544, 35352.518977625616, 37643.48830666322, 44988.8344613538] | [-506.80300818565775, 8.816157161414594, 783.8647496576359, 238.09217995046492, -503.4183101922172, -360.15630152732774, -89.93471511041571, -95.68916688543686, 161.10102237438696, 484.3216933367803, -120.19446135379985] | 1603413.8 | 1266.26 | 652.4034 | 564.4292 | 0.01378865 | 1.155864 | 70.00497 | 643.53 | 45050.3 | 28.3538 | 117.26 | 0.45352 | 26.2248 | 0.970279 | 1.140143
1 | 0 | LB_0001 | LB_0001_PNormal | Poly3_AllPoints_n6 | [1.13, 1.26, 1.44, 1.65, 1.77, 1.92] | [23938.16, 26333.82, 29739.85, 33307.79, 35513.62, 38127.81] | ['epoxy', 'insert1', 'insert2', 'insert3', 'insert4', 'insert5'] | ['(0, 0, 255)', '(0, 255, 0)', '(255, 0, 0)', '(0, 255, 255)', '(255, 255, 0)', '(255, 0, 255)'] | [2068.0184013869957, -10435.095356600508, 35065.88003535785, -5364.0663544141025] | 0.9999039 | [23919.74237200317, 26388.99947969073, 29667.657023301526, 33374.885756912015, 35478.07494945396, 38131.690417857055] | [18.41762799683056, -55.17947969073066, 72.1929766984722, -67.09575691201462, 35.54505054603942, -3.880417857057182] | 14376.16 | 119.9006 | 698.4289 | 564.4292 | 0.08530899 | 1.237407 | 70.00497 | 643.53 | 45050.3 | 28.3538 | 117.26 | 0.45352 | 26.2248 | 0.970279 | 1.140143
0 | 0 | LB_0008 | LB_0008 | Poly3_AllPoints_n11 | [0.001225, 0.1261, 0.26, 0.904, 1.13, 1.26, 1.44, 1.65, 1.77, 1.92, 2.7] | [9838.86, 11415.15, 13171.37, 20862.92, 23899.72, 25904.46, 28861.17, 32009.38, 34059.96, 36569.21, 43074.36] | ['air', 'sugar', 'coffee', 'oil', 'epoxy', 'insert1', 'insert2', 'insert3', 'insert4', 'insert5', 'aluminum'] | ['(255, 255, 255)', '(0, 0, 128)', '(128, 128, 0)', '(0, 128, 128)', '(0, 0, 255)', '(0, 255, 0)', '(255, 0, 0)', '(0, 255, 255)', '(255, 255, 0)', '(255, 0, 255)', '(0, 128, 0)'] | [-1880.9892085134786, 7153.906029863032, 6560.07802492395, 10352.788136046283] | 0.9988752 | [10360.834963499294, 11289.99808553392, 12508.952203816418, 20739.77941344789, 24186.425227745975, 26213.341991491652, 29017.036354666845, 32203.787395179294, 33946.07500942675, 36006.8661853203, 43193.46316987165] | [-521.9749634992932, 125.15191446607969, 662.417796183583, 123.14058655210829, -286.7052277459734, -308.881991491653, -155.86635466684675, -194.4073951792925, 113.88499057324952, 562.343814679698, -119.10316987164697] | 1325164.3 | 1151.158 | 1296.863 | 969.7904 | -0.07553788 | 1.337261 | 46.21658 | 1402.83 | 64834 | 0 | 0 | 0 | 0 | 0 | 1.446529
1 | 0 | LB_0008 | LB_0008_PNormal | Poly3_AllPoints_n6 | [1.13, 1.26, 1.44, 1.65, 1.77, 1.92] | [23899.72, 25904.46, 28861.17, 32009.38, 34059.96, 36569.21] | ['epoxy', 'insert1', 'insert2', 'insert3', 'insert4', 'insert5'] | ['(0, 0, 255)', '(0, 255, 0)', '(255, 0, 0)', '(0, 255, 255)', '(255, 255, 0)', '(255, 0, 255)'] | [2766.2523034802784, -11899.154417195343, 32628.665394069652, -1788.7385467502395] | 0.9998605 | [23879.040223166514, 25965.82701486486, 28782.43813936905, 32079.462581421707, 34024.65188670661, 36572.48015009] | [20.679776833487267, -61.36701486485981, 78.73186063094909, -70.08258142170598, 35.30811329338758, -3.270150090000243] | 16561.19 | 128.6903 | 1325.654 | 969.7904 | -0.05501461 | 1.366949 | 46.21658 | 1402.83 | 64834 | 0 | 0 | 0 | 0 | 0 | 1.446529
0 | 0 | LB_0009 | LB_0009 | Poly3_AllPoints_n11 | [0.001225, 0.1261, 0.26, 0.904, 1.13, 1.26, 1.44, 1.65, 1.77, 1.92, 2.7] | [4737.39, 5581.22, 6591.7, 10568.9, 12191.46, 13430.16, 15288.38, 17319.1, 18468.76, 19947.19, 23277.32] | ['air', 'sugar', 'coffee', 'oil', 'epoxy', 'insert1', 'insert2', 'insert3', 'insert4', 'insert5', 'aluminum'] | ['(255, 255, 255)', '(0, 0, 128)', '(128, 128, 0)', '(0, 128, 128)', '(0, 0, 255)', '(0, 255, 0)', '(255, 0, 0)', '(0, 255, 255)', '(255, 255, 0)', '(255, 0, 255)', '(0, 128, 0)'] | [-1462.0168319490679, 5763.497772118634, 1835.9811422636178, 5171.238574995732] | 0.9976901 | [5173.496298056274, 5491.470833240285, 6012.509713541156, 10460.903796148112, 12495.767870203088, 13710.120495036484, 15400.681532189936, 17324.167783104476, 18370.163383993382, 19594.88916462969, 23367.409114598842] | [-436.1062980562738, 89.74916675971508, 579.1902864588437, 107.99620385188791, -304.3078702030889, -279.96049503648464, -112.30153218993655, -5.067783104477712, 98.59661600661639, 352.30083537030805, -90.08911459884257] | 870939.9 | 933.2416 | 786.5186 | 668.1064 | 0.02104161 | 1.177236 | 70.41061 | 770.31 | 54238 | 0 | 0 | 0 | 0 | 0 | 1.152975
1 | 0 | LB_0009 | LB_0009_PNormal | Poly3_AllPoints_n6 | [1.13, 1.26, 1.44, 1.65, 1.77, 1.92] | [12191.46, 13430.16, 15288.38, 17319.1, 18468.76, 19947.19] | ['epoxy', 'insert1', 'insert2', 'insert3', 'insert4', 'insert5'] | ['(0, 0, 255)', '(0, 255, 0)', '(255, 0, 0)', '(0, 255, 255)', '(255, 255, 0)', '(255, 0, 255)'] | [-115.96952571581073, 311.5647473164696, 9703.008860123577, 981.246202373656] | 0.9999224 | [12176.151159414929, 13469.694902995698, 15253.356472712037, 17318.49624044051, 18488.595040666492, 19938.756183888727] | [15.308840585070357, -39.53490299569785, 35.02352728796177, 0.6037595594898448, -19.835040666494024, 8.43381611127188] | 3488.939 | 59.06724 | 815.8359 | 668.1064 | 0.05910074 | 1.221117 | 70.41061 | 770.31 | 54238 | 0 | 0 | 0 | 0 | 0 | 1.152975
0 | 0 | LB_0010 | LB_0010_PNormal | Poly3_AllPoints_n6 | [1.13, 1.26, 1.44, 1.65, 1.77, 1.92] | [16914.7, 18599.54, 21222.07, 23940.07, 25583.15, 27536.66] | ['epoxy', 'insert1', 'insert2', 'insert3', 'insert4', 'insert5'] | ['(0, 0, 255)', '(0, 255, 0)', '(255, 0, 0)', '(0, 255, 255)', '(255, 255, 0)', '(255, 0, 255)'] | [-608.9493751144485, 2220.0430786888005, 11044.927125093189, 2450.9361460355053] | 0.9998252 | [16887.825578064025, 18673.957000185324, 21140.799443237054, 23983.656472483533, 25578.863948460577, 27531.08755676277] | [26.874421935975988, -74.41700018532356, 81.27055676294549, -43.586472483533726, 4.286051539424079, 5.572443237229891] | 14814.23 | 121.7137 | 2016.868 | 1687.955 | -0.007691237 | 1.194859 | 40.75228 | 2032.5 | 82829 | 0 | 0 | 0 | 0 | 0 | 1.20412
1 | 0 | LB_0010 | LB_0010 | Poly3_AllPoints_n11 | [0.001225, 0.1261, 0.26, 0.904, 1.13, 1.26, 1.44, 1.65, 1.77, 1.92, 2.7] | [6639.6, 7883.63, 9191.02, 14635.02, 16914.7, 18599.54, 21222.07, 23940.07, 25583.15, 27536.66, 32070.32] | ['air', 'sugar', 'coffee', 'oil', 'epoxy', 'insert1', 'insert2', 'insert3', 'insert4', 'insert5', 'aluminum'] | ['(255, 255, 255)', '(0, 0, 128)', '(128, 128, 0)', '(0, 128, 128)', '(0, 0, 255)', '(0, 255, 0)', '(255, 0, 0)', '(0, 255, 255)', '(255, 255, 0)', '(255, 0, 255)', '(0, 128, 0)'] | [-2041.5584697592399, 8031.089884497701, 2428.831240243394, 7270.822308836944] | 0.9976889 | [7273.809675007574, 7700.708359194594, 8409.337675827783, 14521.392502300463, 17324.541692486895, 18997.423406669062, 21325.54635351629, 23972.10022481631, 25409.537705272163, 27090.0658459093, 32191.31655521123] | [-634.2096750075734, 182.92164080540624, 781.6823241722177, 113.62749769953734, -409.8416924868943, -397.8834066690615, -103.47635351628924, -32.03022481630978, 173.61229472783816, 446.5941540907006, -120.99655521122986] | 1641863.1 | 1281.352 | 1960.399 | 1687.955 | -0.035474 | 1.161405 | 40.75228 | 2032.5 | 82829 | 0 | 0 | 0 | 0 | 0 | 1.20412
0 | 0 | LB_0011 | LB_0011_PNormal | Poly3_AllPoints_n6 | [1.13, 1.26, 1.44, 1.65, 1.77, 1.92] | [28034.98, 30700.65, 34840.44, 39007.31, 41484.38, 44790.09] | ['epoxy', 'insert1', 'insert2', 'insert3', 'insert4', 'insert5'] | ['(0, 0, 255)', '(0, 255, 0)', '(255, 0, 0)', '(0, 255, 255)', '(255, 255, 0)', '(255, 0, 255)'] | [3647.000659789889, -17212.68460384112, 47736.86643665608, -9253.013567381993] | 0.9997165 | [27973.014846403497, 30863.952657574362, 34685.73692499986, 39034.06505800174, 41539.08883981408, 44761.991673316705] | [61.965153596502205, -163.30265757436064, 154.70307500014314, -26.755058001741418, -54.70883981408406, 28.098326683291816] | 58938.89 | 242.7733 | 853.5475 | 657.4128 | 0.04437591 | 1.298343 | 56.34483 | 817.28 | 46049.5 | 0 | 0 | 0 | 0 | 0 | 1.243176
1 | 0 | LB_0011 | LB_0011 | Poly3_AllPoints_n11 | [0.001225, 0.1261, 0.26, 0.904, 1.13, 1.26, 1.44, 1.65, 1.77, 1.92, 2.7] | [11142.0, 13019.92, 15265.12, 24418.9, 28034.98, 30700.65, 34840.44, 39007.31, 41484.38, 44790.09, 52771.18] | ['air', 'sugar', 'coffee', 'oil', 'epoxy', 'insert1', 'insert2', 'insert3', 'insert4', 'insert5', 'aluminum'] | ['(255, 255, 255)', '(0, 0, 128)', '(128, 128, 0)', '(0, 128, 128)', '(0, 0, 255)', '(0, 255, 0)', '(255, 0, 0)', '(0, 255, 255)', '(255, 255, 0)', '(255, 0, 255)', '(0, 128, 0)'] | [-2834.096768036661, 11122.485511912633, 5810.984412170759, 11954.657829781592] | 0.998273 | [11961.7929711565, 12858.60117389494, 14167.581712756271, 24203.53427964054, 28634.062241385996, 31265.29703137114, 34923.49373700034, 39092.6319719288, 41370.00817628469, 44054.258986938716, 52943.70843922014] | [-819.7929711564993, 161.31882610506, 1097.5382872437294, 215.365720359463, -599.0822413859969, -564.6470313711397, -83.0537370003367, -85.32197192880267, 114.37182371530798, 735.8310130612808, -172.5284392201429] | 3225254.8 | 1795.899 | 837.3157 | 657.4128 | 0.0245151 | 1.273653 | 56.34483 | 817.28 | 46049.5 | 0 | 0 | 0 | 0 | 0 | 1.243176
0 | 0 | LB_0012 | LB_0012_PNormal | Poly3_AllPoints_n6 | [1.13, 1.26, 1.44, 1.65, 1.77, 1.92] | [28735.76, 31771.96, 36176.0, 40696.8, 43419.34, 46859.76] | ['epoxy', 'insert1', 'insert2', 'insert3', 'insert4', 'insert5'] | ['(0, 0, 255)', '(0, 255, 0)', '(255, 0, 0)', '(0, 255, 255)', '(255, 255, 0)', '(255, 0, 255)'] | [4122.713381667216, -20124.19892767759, 54951.06114616712, -13652.076706725396] | 0.9998725 | [28694.683547959416, 31884.059023430178, 36058.268641567214, 40748.786453469955, 43425.60499503193, 46848.2173384666] | [41.07645204058281, -112.09902343017893, 117.73135843278578, -51.98645346995181, -6.264995031931903, 11.54266153339995] | 30989.21 | 176.0375 | 568.4753 | 442.0911 | 0.06856259 | 1.285878 | 72.69229 | 532 | 38672.3 | 0 | 0 | 0 | 0 | 0 | 1.203372
1 | 0 | LB_0012 | LB_0012 | Poly3_AllPoints_n11 | [0.001225, 0.1261, 0.26, 0.904, 1.13, 1.26, 1.44, 1.65, 1.77, 1.92, 2.7] | [11247.09, 13196.38, 15514.62, 25057.86, 28735.76, 31771.96, 36176.0, 40696.8, 43419.34, 46859.76, 54974.96] | ['air', 'sugar', 'coffee', 'oil', 'epoxy', 'insert1', 'insert2', 'insert3', 'insert4', 'insert5', 'aluminum'] | ['(255, 255, 255)', '(0, 0, 128)', '(128, 128, 0)', '(0, 128, 128)', '(0, 0, 255)', '(0, 255, 0)', '(255, 0, 0)', '(0, 255, 255)', '(255, 255, 0)', '(255, 0, 255)', '(0, 128, 0)'] | [-3285.5197402425188, 12949.70722904579, 4908.622802928286, 12180.458576292414] | 0.9979921 | [12186.491065840753, 12998.76399029737, 14274.354418782761, 24773.340245793475, 29522.016927733235, 32352.003668907786, 36290.87894661019, 40776.29876906432, 43219.886229608805, 46088.274343843485, 55168.2207967491] | [-939.4010658407533, 197.61600970262953, 1240.2655812172397, 284.51975420652525, -786.2569277332368, -580.0436689077869, -114.878946610188, -79.49876906431746, 199.45377039119194, 771.4856561565175, -193.26079674909852] | 4187226.2 | 2046.271 | 556.3736 | 442.0911 | 0.04581502 | 1.258504 | 72.69229 | 532 | 38672.3 | 0 | 0 | 0 | 0 | 0 | 1.203372
0 | 0 | LB_0013 | LB_0013 | Poly3_AllPoints_n11 | [0.001225, 0.1261, 0.26, 0.904, 1.13, 1.26, 1.44, 1.65, 1.77, 1.92, 2.7] | [9455.62, 11205.64, 13058.11, 20933.36, 24196.19, 26437.47, 29824.9, 33459.02, 35683.05, 38228.61, 44758.2] | ['air', 'sugar', 'coffee', 'oil', 'epoxy', 'insert1', 'insert2', 'insert3', 'insert4', 'insert5', 'aluminum'] | ['(255, 255, 255)', '(0, 0, 128)', '(128, 128, 0)', '(0, 128, 128)', '(0, 0, 255)', '(0, 255, 0)', '(255, 0, 0)', '(0, 255, 255)', '(255, 255, 0)', '(255, 0, 255)', '(0, 128, 0)'] | [-2454.969475883639, 9451.894442682136, 5232.975641249488, 10188.263145011606] | 0.9983756 | [10194.687719408348, 10993.515367972937, 12144.636332553655, 20829.4712305479, 24628.38154164027, 26876.778049897912, 29992.696809279612, 33527.425816421586, 35449.092377839406, 37703.04105599095, 44900.44366972032] | [-739.0677194083473, 212.12463202706203, 913.4736674463456, 103.88876945209995, -432.19154164026986, -439.3080498979107, -167.7968092796109, -68.4058164215894, 233.95762216059666, 525.56894400905, -142.24366972032294] | 2200253.3 | 1483.325 | 455.5095 | 312.6998 | 0.01540247 | 1.456699 | 7.319215 | 448.6 | 3283.4 | 11.373 | 104.967 | 0.404838 | 5.43092 | 0.937691 | 1.434603
1 | 0 | LB_0013 | LB_0013_PNormal | Poly3_AllPoints_n6 | [1.13, 1.26, 1.44, 1.65, 1.77, 1.92] | [24196.19, 26437.47, 29824.9, 33459.02, 35683.05, 38228.61] | ['epoxy', 'insert1', 'insert2', 'insert3', 'insert4', 'insert5'] | ['(0, 0, 255)', '(0, 255, 0)', '(255, 0, 0)', '(0, 255, 255)', '(255, 255, 0)', '(255, 0, 255)'] | [-1560.227667439429, 6625.47657772427, 8713.358773004597, 8121.047791926983] | 0.9998938 | [24175.966426852945, 26497.44448022601, 29748.05780529119, 33527.212039642545, 35648.82244149934, 38231.73680758103] | [20.223573147053685, -59.9744802260102, 76.84219470880998, -68.19203964254848, 34.2275585006646, -3.126807581029425] | 15742.11 | 125.4676 | 458.4769 | 312.6998 | 0.02201727 | 1.466189 | 7.319215 | 448.6 | 3283.4 | 11.373 | 104.967 | 0.404838 | 5.43092 | 0.937691 | 1.434603
0 | 0 | LB_0016 | LB_0016 | Poly3_AllPoints_n11 | [0.001225, 0.1261, 0.26, 0.904, 1.13, 1.26, 1.44, 1.65, 1.77, 1.92, 2.7] | [9461.39, 11141.46, 13474.87, 21591.24, 24920.44, 27754.69, 31949.98, 36291.89, 38990.46, 42179.26, 49391.08] | ['air', 'sugar', 'coffee', 'oil', 'epoxy', 'insert1', 'insert2', 'insert3', 'insert4', 'insert5', 'aluminum'] | ['(255, 255, 255)', '(0, 0, 128)', '(128, 128, 0)', '(0, 128, 128)', '(0, 0, 255)', '(0, 255, 0)', '(255, 0, 0)', '(0, 255, 255)', '(255, 255, 0)', '(255, 0, 255)', '(0, 128, 0)'] | [-3389.976927998458, 13608.349660057656, 2457.2636562567013, 10491.565079194837] | 0.996978 | [10494.595641971782, 11011.017864859876, 11990.795832354976, 21329.50208003174, 25753.387152214338, 28411.104719063973, 32125.881731927497, 36366.58195384029, 38676.30847038816, 41381.454467087104, 49606.13009911459] | [-1033.2056419717828, 130.44213514012336, 1484.0741676450252, 261.73791996826185, -832.9471522143394, -656.4147190639742, -175.90173192749717, -74.69195384028717, 314.15152961183776, 797.8055329128983, -215.0500991145891] | 5298144.9 | 2301.77 | 904.2726 | 729.6973 | 0.06862747 | 1.239243 | 70.16899 | 846.2 | 59377 | 0 | 0 | 0 | 0 | 0 | 1.159659
1 | 0 | LB_0016 | LB_0016_PNormal | Poly3_AllPoints_n6 | [1.13, 1.26, 1.44, 1.65, 1.77, 1.92] | [24920.44, 27754.69, 31949.98, 36291.89, 38990.46, 42179.26] | ['epoxy', 'insert1', 'insert2', 'insert3', 'insert4', 'insert5'] | ['(0, 0, 255)', '(0, 255, 0)', '(255, 0, 0)', '(0, 255, 255)', '(255, 255, 0)', '(255, 0, 255)'] | [1461.5694608923568, -7653.3715805702905, 34806.14751632429, -6779.587627290955] | 0.9998552 | [24887.663085338485, 27849.35399386626, 31835.456511858665, 36379.80436105258, 38954.78885816688, 42179.651557853824] | [32.77691466151373, -94.6639938662629, 114.52348814133438, -87.9143610525789, 35.67114183311787, -0.39155785382172326] | 32152.75 | 179.3119 | 929.1915 | 729.6973 | 0.09807554 | 1.273393 | 70.16899 | 846.2 | 59377 | 0 | 0 | 0 | 0 | 0 | 1.159659
0 | 0 | LB_0031 | LB_0031_PNormal | Poly3_AllPoints_n7 | [0.001225, 1.13, 1.26, 1.44, 1.65, 1.77, 1.92] | [19611.58, 30083.36, 31711.8, 34008.78, 36201.44, 37724.74, 39447.42] | ['air', 'epoxy', 'insert1', 'insert2', 'insert3', 'insert4', 'insert5'] | ['(255, 255, 255)', '(0, 0, 255)', '(0, 255, 0)', '(255, 0, 0)', '(0, 255, 255)', '(255, 255, 0)', '(255, 0, 255)'] | [-1212.2751660749866, 4943.880491735611, 5290.450637389322, 19603.53151251024] | 0.9998059 | [19610.01973122322, 30145.39353235327, 31693.397836687822, 33853.57676851657, 36346.79812254822, 37733.96407724834, 39405.969930371735] | [1.5602687767823227, -62.03353235327086, 18.402163312177436, 155.20323148342868, -145.3581225482194, -9.224077248341928, 41.45006962826301] | 51209.45 | 226.2951 | 1061.673 | 868.7625 | -0.01641403 | 1.222052 | 63.01707 | 1079.39 | 68020 | 143.415 | 143.492 | 0.482329 | 33.5821 | 0.825417 | 1.242445
1 | 0 | LB_0031 | LB_0031 | Poly3_AllPoints_n11 | [0.001225, 0.1261, 0.26, 0.904, 1.13, 1.26, 1.44, 1.65, 1.77, 1.92, 2.7] | [19611.58, 20703.42, 22388.77, 28316.82, 30083.36, 31711.8, 34008.78, 36201.44, 37724.74, 39447.42, 45096.31] | ['air', 'sugar', 'coffee', 'oil', 'epoxy', 'insert1', 'insert2', 'insert3', 'insert4', 'insert5', 'aluminum'] | ['(255, 255, 255)', '(0, 0, 128)', '(128, 128, 0)', '(0, 128, 128)', '(0, 0, 255)', '(0, 255, 0)', '(255, 0, 0)', '(0, 255, 255)', '(255, 255, 0)', '(255, 0, 255)', '(0, 128, 0)'] | [-1001.5436749054334, 3807.193003614164, 6379.718414073978, 19915.565350012177] | 0.9985867 | [19923.386216397317, 20778.57857961862, 21814.05525308559, 28054.22615966491, 30540.927540340672, 31994.846234050605, 34006.361890004206, 36308.124304939236, 37581.42886691906, 39110.6470354684, 45181.85791119553] | [-311.80621639731544, -75.15857961862275, 574.7147469144111, 262.5938403350883, -457.56754034067126, -283.04623405060556, 2.418109995793202, -106.6843049392337, 143.31113308094064, 336.7729645315994, -85.54791119553556] | 944267.7 | 971.7344 | 984.8229 | 868.7625 | -0.08761157 | 1.133593 | 63.01707 | 1079.39 | 68020 | 143.415 | 143.492 | 0.482329 | 33.5821 | 0.825417 | 1.242445
0 | 0 | LB_0032 | LB_0032_PNormal | Poly3_AllPoints_n6 | [1.13, 1.26, 1.44, 1.65, 1.77, 1.92] | [31238.83, 33045.1, 35442.34, 38019.85, 39575.76, 41500.25] | ['epoxy', 'insert1', 'insert2', 'insert3', 'insert4', 'insert5'] | ['(0, 0, 255)', '(0, 255, 0)', '(255, 0, 0)', '(0, 255, 255)', '(255, 255, 0)', '(255, 0, 255)'] | [3073.2460894771566, -14837.455938232673, 36332.60613957234, 4689.826358004813] | 0.9999731 | [31234.101370960576, 33060.612765811726, 35418.494216711064, 38049.05828615329, 39556.1391486484, 41503.724193040056] | [4.7286290394258685, -15.51276581172715, 23.84578328893258, -29.20828615329083, 19.62085135160305, -3.4741930400559795] | 2081.799 | 45.62674 | 646.3012 | 446.1514 | 0.05760294 | 1.448614 | 53.25986 | 611.1 | 32547.1 | 0 | 0 | 0 | 0 | 0 | 1.369715
1 | 0 | LB_0032 | LB_0032 | Poly3_AllPoints_n11 | [0.001225, 0.1261, 0.26, 0.904, 1.13, 1.26, 1.44, 1.65, 1.77, 1.92, 2.7] | [21836.39, 22893.42, 24252.92, 29630.94, 31238.83, 33045.1, 35442.34, 38019.85, 39575.76, 41500.25, 46677.67] | ['air', 'sugar', 'coffee', 'oil', 'epoxy', 'insert1', 'insert2', 'insert3', 'insert4', 'insert5', 'aluminum'] | ['(255, 255, 255)', '(0, 0, 128)', '(128, 128, 0)', '(0, 128, 128)', '(0, 0, 255)', '(0, 255, 0)', '(255, 0, 0)', '(0, 255, 255)', '(255, 255, 0)', '(255, 0, 255)', '(0, 128, 0)'] | [-1622.36540086541, 6620.867288518367, 3006.7040230182747, 22345.747300712497] | 0.9974446 | [22349.44044559733, 22826.919405204746, 23546.54628111548, 29275.942460630846, 31856.602117619754, 33400.14246584574, 35560.074374192794, 38044.25195532137, 39413.73439071694, 41042.86359490122, 46796.952510926865] | [-513.0504455973314, 66.50059479525225, 706.3737188845189, 354.99753936915295, -617.772117619752, -355.0424658457414, -117.73437419279799, -24.401955321372952, 162.02560928306048, 457.38640509878314, -119.28251092686696] | 1664467.5 | 1290.142 | 623.1256 | 446.1514 | 0.0196786 | 1.396669 | 53.25986 | 611.1 | 32547.1 | 0 | 0 | 0 | 0 | 0 | 1.369715
0 | 0 | LB_0033 | LB_0033_PNormal | Poly3_AllPoints_n6 | [1.13, 1.26, 1.44, 1.65, 1.77, 1.92] | [31509.05, 33308.25, 35755.68, 38380.69, 40011.87, 41969.61] | ['epoxy', 'insert1', 'insert2', 'insert3', 'insert4', 'insert5'] | ['(0, 0, 255)', '(0, 255, 0)', '(255, 0, 0)', '(0, 255, 255)', '(255, 255, 0)', '(255, 0, 255)'] | [2492.7124046681015, -11927.302153939545, 31854.50426512808, 7140.968927391273] | 0.9999411 | [31503.313877178985, 33328.22147105859, 35722.20067970714, 38426.396561571884, 39979.06764446568, 41975.949672605944] | [5.736122821013851, -19.971471058590396, 33.47932029286312, -45.70656157188205, 32.802355534324306, -6.339672605943633] | 4757.903 | 68.97756 | 834.3354 | 562.9241 | -0.0005565435 | 1.482145 | 50.80211 | 834.8 | 42409.6 | 0 | 0 | 0 | 0 | 0 | 1.482971
1 | 0 | LB_0033 | LB_0033 | Poly3_AllPoints_n11 | [0.001225, 0.1261, 0.26, 0.904, 1.13, 1.26, 1.44, 1.65, 1.77, 1.92, 2.7] | [21816.16, 22961.02, 24362.48, 29807.43, 31509.05, 33308.25, 35755.68, 38380.69, 40011.87, 41969.61, 47257.14] | ['air', 'sugar', 'coffee', 'oil', 'epoxy', 'insert1', 'insert2', 'insert3', 'insert4', 'insert5', 'aluminum'] | ['(255, 255, 255)', '(0, 0, 128)', '(128, 128, 0)', '(0, 128, 128)', '(0, 0, 255)', '(0, 255, 0)', '(255, 0, 0)', '(0, 255, 255)', '(255, 255, 0)', '(255, 0, 255)', '(0, 128, 0)'] | [-1643.6528087145177, 6705.870312270343, 3140.343349236695, 22370.86665631497] | 0.9973524 | [22374.72363689295, 22870.19964648676, 23611.78391846002, 29475.61124328856, 32110.558735954684, 33686.01535322849, 35890.332770362984, 38425.671234364825, 39823.657690349246, 41487.25571503604, 47383.570041777] | [-558.5636368929518, 90.82035351324157, 750.6960815399798, 331.8187567114401, -601.5087359546851, -377.7653532284894, -134.65277036298357, -44.98123436482274, 188.21230965075665, 482.35428496396344, -126.43004177699913] | 1802638.2 | 1342.624 | 803.4521 | 562.9241 | -0.03755142 | 1.427283 | 50.80211 | 834.8 | 42409.6 | 0 | 0 | 0 | 0 | 0 | 1.482971
0 | 0 | LB_0034 | LB_0034_PNormal | Gaussian_AllPoints_n6 | [1.13, 1.26, 1.44, 1.65, 1.77, 1.92] | [30013.59, 31616.69, 33549.65, 36077.54, 37469.25, 39154.8] | ['epoxy', 'insert1', 'insert2', 'insert3', 'insert4', 'insert5'] | ['(0, 0, 255)', '(0, 255, 0)', '(255, 0, 0)', '(0, 255, 255)', '(255, 255, 0)', '(255, 0, 255)'] | [56622.14727364798, 4.458078882100135, 2.956119478858603] | 0.9997856 | [30043.82288510636, 31538.219168167598, 33623.352479788075, 36061.49228115646, 37448.34520583584, 39166.28817154658] | [-30.23288510636121, 78.47083183240102, -73.7024797880731, 16.04771884353977, 20.904794164162013, -11.48817154657445] | 13330.27 | 115.4568 | 1937.649 | 1535.462 | -0.109741 | 1.261932 | 41.30806 | 2176.5 | 89907 | 0 | 0 | 0 | 0 | 0 | 1.417489
1 | 0 | LB_0034 | LB_0034 | Poly3_AllPoints_n11 | [0.001225, 0.1261, 0.26, 0.904, 1.13, 1.26, 1.44, 1.65, 1.77, 1.92, 2.7] | [19678.4, 21000.0, 22214.25, 28210.64, 30013.59, 31616.69, 33549.65, 36077.54, 37469.25, 39154.8, 44555.71] | ['air', 'sugar', 'coffee', 'oil', 'epoxy', 'insert1', 'insert2', 'insert3', 'insert4', 'insert5', 'aluminum'] | ['(255, 255, 255)', '(0, 0, 128)', '(128, 128, 0)', '(0, 128, 128)', '(0, 0, 255)', '(0, 255, 0)', '(255, 0, 0)', '(0, 255, 255)', '(255, 255, 0)', '(255, 0, 255)', '(0, 128, 0)'] | [-1059.7557169588065, 4033.6724646806283, 5945.404462548237, 20041.774765469545] | 0.9988215 | [20049.063937017796, 20853.50557981545, 21841.62991786323, 27929.893484006447, 30381.559833567037, 31816.9328911401, 33802.96679955323, 36072.810263723564, 37325.64075515923, 38825.849235366695, 44640.66730497138] | [-370.6639370177945, 146.4944201845501, 372.6200821367711, 280.74651599355275, -367.9698335670364, -200.24289114010026, -253.3167995532276, 4.729736276436597, 143.6092448407726, 328.9507646333077, -84.95730497137993] | 752257.5 | 867.3278 | 1811.843 | 1535.462 | -0.167543 | 1.179999 | 41.30806 | 2176.5 | 89907 | 0 | 0 | 0 | 0 | 0 | 1.417489
0 | 0 | LB_0035 | LB_0035 | Poly3_AllPoints_n11 | [0.001225, 0.1261, 0.26, 0.904, 1.13, 1.26, 1.44, 1.65, 1.77, 1.92, 2.7] | [19598.36, 21053.37, 22414.28, 28415.38, 30200.94, 31911.46, 34071.85, 36505.43, 37894.16, 39685.24, 45423.03] | ['air', 'sugar', 'coffee', 'oil', 'epoxy', 'insert1', 'insert2', 'insert3', 'insert4', 'insert5', 'aluminum'] | ['(255, 255, 255)', '(0, 0, 128)', '(128, 128, 0)', '(0, 128, 128)', '(0, 0, 255)', '(0, 255, 0)', '(255, 0, 0)', '(0, 255, 255)', '(255, 255, 0)', '(255, 0, 255)', '(0, 128, 0)'] | [-1017.6199115024589, 3910.216347878848, 6295.9968637372585, 20038.51721093468] | 0.9985872 | [20046.235672990508, 20892.579113729174, 21921.92133305841, 28173.809531368373, 30677.628204117114, 32143.710285044443, 34174.38053985015, 36501.20019824333, 37789.80894129876, 39338.85297394649, 45513.373200959184] | [-447.87567299050716, 160.79088627082456, 492.35866694158904, 241.5704686316276, -476.6882041171157, -232.25028504444344, -102.5305398501514, 4.2298017566718045, 104.35105870124244, 346.38702605351136, -90.3432009591852] | 957956.9 | 978.7527 | 1000.168 | 770.6983 | -0.08481597 | 1.297743 | 42.72057 | 1092.86 | 46687.6 | 0 | 0 | 0 | 0 | 0 | 1.418013
1 | 0 | LB_0035 | LB_0035_PNormal | Poly3_AllPoints_n6 | [1.13, 1.26, 1.44, 1.65, 1.77, 1.92] | [30200.94, 31911.46, 34071.85, 36505.43, 37894.16, 39685.24] | ['epoxy', 'insert1', 'insert2', 'insert3', 'insert4', 'insert5'] | ['(0, 0, 255)', '(0, 255, 0)', '(255, 0, 0)', '(0, 255, 255)', '(255, 255, 0)', '(255, 0, 255)'] | [3029.4928488310147, -14648.612393285171, 35072.02827654295, 4906.853304923461] | 0.9999967 | [30204.67823553089, 31901.59668476123, 34081.228539153, 36503.71328405547, 37890.94930608312, 39686.913950106326] | [-3.738235530890961, 9.863315238770156, -9.378539153003658, 1.7167159445307334, 3.2106939168807003, -1.6739501063275384] | 215.2742 | 14.67222 | 1065.493 | 770.6983 | -0.02504174 | 1.382503 | 42.72057 | 1092.86 | 46687.6 | 0 | 0 | 0 | 0 | 0 | 1.418013
0 | 0 | LB_0036 | LB_0036_PNormal | Poly3_AllPoints_n6 | [1.13, 1.26, 1.44, 1.65, 1.77, 1.92] | [30419.82, 32048.08, 34303.62, 36681.55, 38148.24, 39950.71] | ['epoxy', 'insert1', 'insert2', 'insert3', 'insert4', 'insert5'] | ['(0, 0, 255)', '(0, 255, 0)', '(255, 0, 0)', '(0, 255, 255)', '(255, 255, 0)', '(255, 0, 255)'] | [2527.521940663476, -12076.02037177481, 30883.695607223082, 7283.141791419005] | 0.9999314 | [30408.80124047934, 32080.70254386704, 34261.96769737808, 36718.21857888309, 38130.016867061706, 39952.31307233538] | [11.018759520658932, -32.622543867037166, 41.65230262192199, -36.66857888308732, 18.22313293829211, -1.603072335383331] | 4599.795 | 67.82179 | 778.9236 | 574.2132 | 0.04567533 | 1.356506 | 56.99087 | 744.9 | 42452.5 | 0 | 0 | 0 | 0 | 0 | 1.297253
1 | 0 | LB_0036 | LB_0036 | Poly3_AllPoints_n11 | [0.001225, 0.1261, 0.26, 0.904, 1.13, 1.26, 1.44, 1.65, 1.77, 1.92, 2.7] | [19618.14, 21051.64, 22416.3, 28505.96, 30419.82, 32048.08, 34303.62, 36681.55, 38148.24, 39950.71, 45742.97] | ['air', 'sugar', 'coffee', 'oil', 'epoxy', 'insert1', 'insert2', 'insert3', 'insert4', 'insert5', 'aluminum'] | ['(255, 255, 255)', '(0, 0, 128)', '(128, 128, 0)', '(0, 128, 128)', '(0, 0, 255)', '(0, 255, 0)', '(255, 0, 0)', '(0, 255, 255)', '(255, 255, 0)', '(255, 0, 255)', '(0, 128, 0)'] | [-1037.7336386506483, 3977.2827470827037, 6380.062386257982, 20035.9171112773] | 0.9987672 | [20043.73865420276, 20901.605782468578, 21945.358438974243, 28287.153115842306, 30826.63719349062, 32313.27234208143, 34371.84441056687, 36729.54310601209, 38034.58183503368, 39602.52954353654, 45830.76557084605] | [-425.5986542027604, 150.03421753142175, 470.9415610257565, 218.80688415769328, -406.8171934906204, -265.19234208142734, -68.22441056686512, -47.99310601208708, 113.65816496632033, 348.18045646345854, -87.7955708460504] | 857947.9 | 926.2548 | 726.4137 | 574.2132 | -0.02481721 | 1.265059 | 56.99087 | 744.9 | 42452.5 | 0 | 0 | 0 | 0 | 0 | 1.297253
0 | 0 | LB_0037 | LB_0037_PNormal | Poly3_AllPoints_n6 | [1.13, 1.26, 1.44, 1.65, 1.77, 1.92] | [30510.26, 32095.92, 34420.56, 36765.96, 38233.12, 40084.05] | ['epoxy', 'insert1', 'insert2', 'insert3', 'insert4', 'insert5'] | ['(0, 0, 255)', '(0, 255, 0)', '(255, 0, 0)', '(0, 255, 255)', '(255, 255, 0)', '(255, 0, 255)'] | [2864.846592349624, -13507.595161764893, 32906.997233038994, 6414.990548243415] | 0.9998159 | [30485.72771308138, 32163.919350072578, 34346.10332359439, 36806.35715351139, 38228.672632263886, 40079.089749180464] | [24.53228691861659, -67.99935007257955, 74.45667640560714, -40.39715351138875, 4.4473677361165755, 4.960250819538487] | 12445.85 | 111.561 | 795.4225 | 600.0251 | 0.05549695 | 1.325649 | 58.18365 | 753.6 | 43847.2 | 0 | 0 | 0 | 0 | 0 | 1.255947
1 | 0 | LB_0037 | LB_0037 | Poly3_AllPoints_n11 | [0.001225, 0.1261, 0.26, 0.904, 1.13, 1.26, 1.44, 1.65, 1.77, 1.92, 2.7] | [19673.88, 21002.01, 22416.4, 28635.72, 30510.26, 32095.92, 34420.56, 36765.96, 38233.12, 40084.05, 45792.7] | ['air', 'sugar', 'coffee', 'oil', 'epoxy', 'insert1', 'insert2', 'insert3', 'insert4', 'insert5', 'aluminum'] | ['(255, 255, 255)', '(0, 0, 128)', '(128, 128, 0)', '(0, 128, 128)', '(0, 0, 255)', '(0, 255, 0)', '(255, 0, 0)', '(0, 255, 255)', '(255, 255, 0)', '(255, 0, 255)', '(0, 128, 0)'] | [-1051.9367880715133, 3996.358513784054, 6450.133973799983, 20037.152856560748] | 0.9987908 | [20045.06026578041, 20911.952403373612, 21965.8526842934, 28356.829832999094, 30910.917997507564, 32404.67133565695, 34471.12837482241, 36834.52842299206, 38140.84698689262, 39708.09534242035, 45880.69635169486] | [-371.18026578040735, 90.05759662638593, 450.5473157066008, 278.89016700090724, -400.6579975075656, -308.7513356569507, -50.56837482241099, -68.56842299205891, 92.27301310738403, 375.95465757965576, -87.99635169486282] | 847370.3 | 920.5272 | 737.1216 | 600.0251 | -0.0218662 | 1.228485 | 58.18365 | 753.6 | 43847.2 | 0 | 0 | 0 | 0 | 0 | 1.255947
0 | 0 | LB_0038 | LB_0038_PNormal | Poly3_AllPoints_n6 | [1.13, 1.26, 1.44, 1.65, 1.77, 1.92] | [30508.7, 32082.34, 34310.74, 36663.32, 38142.57, 39946.24] | ['epoxy', 'insert1', 'insert2', 'insert3', 'insert4', 'insert5'] | ['(0, 0, 255)', '(0, 255, 0)', '(255, 0, 0)', '(0, 255, 255)', '(255, 255, 0)', '(255, 0, 255)'] | [2227.82342468825, -10389.855904977132, 27762.988614215235, 9176.397270009458] | 0.9999061 | [30496.287135019775, 32119.312200163142, 34262.94077086313, 36706.60708379206, 38120.30752522187, 39948.455284914875] | [12.412864980226004, -36.97220016314168, 47.7992291368646, -43.28708379206364, 22.262474778130127, -2.2152849148769747] | 6180.086 | 78.61352 | 596.863 | 470.1533 | 0.07620444 | 1.269507 | 68.65254 | 554.6 | 38074.7 | 0 | 0 | 0 | 0 | 0 | 1.179615
1 | 0 | LB_0038 | LB_0038 | Poly3_AllPoints_n11 | [0.001225, 0.1261, 0.26, 0.904, 1.13, 1.26, 1.44, 1.65, 1.77, 1.92, 2.7] | [19709.8, 21066.34, 22419.09, 28590.16, 30508.7, 32082.34, 34310.74, 36663.32, 38142.57, 39946.24, 45749.14] | ['air', 'sugar', 'coffee', 'oil', 'epoxy', 'insert1', 'insert2', 'insert3', 'insert4', 'insert5', 'aluminum'] | ['(255, 255, 255)', '(0, 0, 128)', '(128, 128, 0)', '(0, 128, 128)', '(0, 0, 255)', '(0, 255, 0)', '(255, 0, 0)', '(0, 255, 255)', '(255, 255, 0)', '(255, 0, 255)', '(0, 128, 0)'] | [-1003.639617883185, 3833.3779026130705, 6508.18685205077, 20070.2698143789] | 0.9989319 | [20078.24809389042, 20949.895082927513, 22003.89477220483, 28344.916404707543, 30871.212607318103, 32348.799401888686, 34394.09945942517, 36736.67484164325, 38033.93464441202, 39593.70406276922, 45833.06062617053] | [-368.44809389041984, 116.44491707248744, 415.1952277951714, 245.24359529245703, -362.5126073181018, -266.45940188868553, -83.35945942516992, -73.35484164325317, 108.63535558798321, 352.5359372307794, -83.92062617053307] | 739716.5 | 860.0678 | 537.6511 | 470.1533 | -0.03056058 | 1.143566 | 68.65254 | 554.6 | 38074.7 | 0 | 0 | 0 | 0 | 0 | 1.179615
0 | 0 | LB_0039 | LB_0039 | Poly3_AllPoints_n11 | [0.001225, 0.1261, 0.26, 0.904, 1.13, 1.26, 1.44, 1.65, 1.77, 1.92, 2.7] | [16431.53, 18065.93, 19676.98, 27040.62, 29337.48, 31219.8, 33836.96, 36640.53, 38288.47, 40496.53, 47187.7] | ['air', 'sugar', 'coffee', 'oil', 'epoxy', 'insert1', 'insert2', 'insert3', 'insert4', 'insert5', 'aluminum'] | ['(255, 255, 255)', '(0, 0, 128)', '(128, 128, 0)', '(0, 128, 128)', '(0, 0, 255)', '(0, 255, 0)', '(255, 0, 0)', '(0, 255, 255)', '(255, 255, 0)', '(255, 0, 255)', '(0, 128, 0)'] | [-1194.9914329156718, 4480.173309005961, 7884.554879072999, 16858.704612071673] | 0.9989532 | [16868.3699126619, 17921.79103073961, 19190.54542689453, 26764.795762213464, 29764.735370114147, 31515.534722471395, 33934.32571266829, 36697.44110572453, 38223.79577929439, 40054.74534307477, 47286.44983414306] | [-436.8399126619006, 144.1389692603916, 486.4345731054709, 275.8242377865354, -427.2553701141478, -295.7347224713958, -97.36571266828832, -56.91110572453181, 64.6742207056086, 441.7846569252288, -98.74983414306189] | 1016135.9 | 1008.036 | 475.2666 | 423.6768 | 0.04415175 | 1.121767 | 96.10673 | 455.17 | 43744.9 | 0 | 0 | 0 | 0 | 0 | 1.074333
1 | 0 | LB_0039 | LB_0039_PNormal | Poly3_AllPoints_n6 | [1.13, 1.26, 1.44, 1.65, 1.77, 1.92] | [29337.48, 31219.8, 33836.96, 36640.53, 38288.47, 40496.53] | ['epoxy', 'insert1', 'insert2', 'insert3', 'insert4', 'insert5'] | ['(0, 0, 255)', '(0, 255, 0)', '(255, 0, 0)', '(0, 255, 255)', '(255, 255, 0)', '(255, 0, 255)'] | [3752.8922040437064, -17461.077728000728, 40624.5610767747, 294.5369854814817] | 0.9999452 | [29319.277753890812, 31267.47243679978, 33792.69023425398, 36645.73953976759, 38306.861372625106, 40487.7280126815] | [18.2022461091874, -47.67243679978128, 44.269765746015764, -5.209539767587557, -18.39137262510485, 8.801987318496685] | 5006.652 | 70.7577 | 511.5861 | 423.6768 | 0.1239451 | 1.207491 | 96.10673 | 455.17 | 43744.9 | 0 | 0 | 0 | 0 | 0 | 1.074333
0 | 0 | LB_0040 | LB_0040 | Poly3_AllPoints_n11 | [0.001225, 0.1261, 0.26, 0.904, 1.13, 1.26, 1.44, 1.65, 1.77, 1.92, 2.7] | [19662.14, 21083.46, 22392.43, 28548.98, 30414.76, 31983.09, 34235.71, 36616.45, 38053.13, 39898.05, 45569.99] | ['air', 'sugar', 'coffee', 'oil', 'epoxy', 'insert1', 'insert2', 'insert3', 'insert4', 'insert5', 'aluminum'] | ['(255, 255, 255)', '(0, 0, 128)', '(128, 128, 0)', '(0, 128, 128)', '(0, 0, 255)', '(0, 255, 0)', '(255, 0, 0)', '(0, 255, 255)', '(255, 255, 0)', '(255, 0, 255)', '(0, 128, 0)'] | [-1036.1701357179015, 3952.8610988550304, 6361.149182645026, 20063.641174695353] | 0.9987455 | [20071.439512301524, 20926.559692200328, 21966.54164616028, 28278.97694004609, 30804.061307895267, 32281.5215539635, 34326.361325758495, 36666.59589678069, 37960.988934382585, 39514.97859063688, 45660.16459715464] | [-409.2995123015244, 156.90030779967128, 425.88835383972037, 270.00305995390954, -389.3013078952681, -298.431553963499, -90.65132575849566, -50.14589678069024, 92.1410656174121, 383.071409363125, -90.17459715464065] | 861140.7 | 927.9766 | 686.0148 | 594.5908 | -0.02925639 | 1.15376 | 59.84986 | 706.69 | 42295.3 | 0 | 0 | 0 | 0 | 0 | 1.188532
1 | 0 | LB_0040 | LB_0040_PNormal | Poly3_AllPoints_n6 | [1.13, 1.26, 1.44, 1.65, 1.77, 1.92] | [30414.76, 31983.09, 34235.71, 36616.45, 38053.13, 39898.05] | ['epoxy', 'insert1', 'insert2', 'insert3', 'insert4', 'insert5'] | ['(0, 0, 255)', '(0, 255, 0)', '(255, 0, 0)', '(0, 255, 255)', '(255, 255, 0)', '(255, 0, 255)'] | [2314.426528205048, -10809.489582256685, 28480.38494058776, 8677.394326726733] | 0.9999148 | [30397.07115627482, 32031.256971861294, 34185.431625801466, 36637.88735901581, 38056.66011959316, 39892.88276748835] | [17.68884372518005, -48.16697186129386, 50.27837419853313, -21.437359015813854, -3.5301195931606344, 5.167232511652401] | 5659.59 | 75.23024 | 756.2814 | 594.5908 | 0.07017421 | 1.271936 | 59.84986 | 706.69 | 42295.3 | 0 | 0 | 0 | 0 | 0 | 1.188532
0 | 0 | LB_0041 | LB_0041 | Poly3_AllPoints_n11 | [0.001225, 0.1261, 0.26, 0.904, 1.13, 1.26, 1.44, 1.65, 1.77, 1.92, 2.7] | [19619.36, 21014.22, 22420.2, 28573.84, 30359.2, 32086.88, 34300.74, 36700.9, 38081.28, 40010.86, 45790.72] | ['air', 'sugar', 'coffee', 'oil', 'epoxy', 'insert1', 'insert2', 'insert3', 'insert4', 'insert5', 'aluminum'] | ['(255, 255, 255)', '(0, 0, 128)', '(128, 128, 0)', '(0, 128, 128)', '(0, 0, 255)', '(0, 255, 0)', '(255, 0, 0)', '(0, 255, 255)', '(255, 255, 0)', '(255, 0, 255)', '(0, 128, 0)'] | [-1015.3170836203319, 3892.4940499737772, 6470.957636381558, 20018.741576969416] | 0.9986488 | [20026.674339381443, 20894.58884471193, 21946.477947145137, 28299.416735111397, 30836.251384487565, 32320.855826084444, 34376.67566876751, 36732.20547379461, 38036.9614049724, 39605.969702293994, 45882.122662609465] | [-407.31433938144255, 119.63115528807248, 473.72205285486416, 274.4232648886027, -477.05138448756406, -233.97582608444282, -75.93566876750992, -31.30547379460768, 44.31859502760199, 404.8902977060061, -91.40266260946373] | 943261 | 971.2162 | 590.2489 | 398.8571 | -0.04852281 | 1.47985 | 587.8588 | 620.35 | 364678.2 | 0 | 0 | 0 | 0 | 0 | 1.555319
1 | 0 | LB_0041 | LB_0041_PNormal | Poly3_AllPoints_n6 | [1.13, 1.26, 1.44, 1.65, 1.77, 1.92] | [30359.2, 32086.88, 34300.74, 36700.9, 38081.28, 40010.86] | ['epoxy', 'insert1', 'insert2', 'insert3', 'insert4', 'insert5'] | ['(0, 0, 255)', '(0, 255, 0)', '(255, 0, 0)', '(0, 255, 255)', '(255, 255, 0)', '(255, 0, 255)'] | [5248.650294613022, -24561.438503213747, 49693.350025072345, -2012.9748255741392] | 0.9999829 | [30351.271642150223, 32106.18052005168, 34287.23613157579, 36690.12959548432, 38100.71285123341, 40004.32926075558] | [7.928357849777967, -19.300520051678177, 13.50386842420994, 10.77040451567882, -19.432851233410474, 6.530739244422875] | 1154.011 | 33.97074 | 602.5054 | 398.8571 | -0.0287653 | 1.51058 | 587.8588 | 620.35 | 364678.2 | 0 | 0 | 0 | 0 | 0 | 1.555319
0 | 0 | LB_0042_P3 | LB_0042_PNormal | Poly3_AllPoints_n6 | [1.13, 1.26, 1.44, 1.65, 1.77, 1.92] | [30469.88, 32109.5, 34425.18, 36783.88, 38231.85, 40044.25] | ['epoxy', 'insert1', 'insert2', 'insert3', 'insert4', 'insert5'] | ['(0, 0, 255)', '(0, 255, 0)', '(255, 0, 0)', '(0, 255, 255)', '(255, 255, 0)', '(255, 0, 255)'] | [2959.181303008933, -14305.594775823902, 34664.206834087316, 5277.482009938649] | 0.9998819 | [30451.01558777546, 32162.295612978436, 34365.926547759766, 36819.45381978115, 38224.48004752263, 40041.368384180336] | [18.86441222454232, -52.79561297843611, 59.253452240234765, -35.57381978115154, 7.369952477369225, 2.881615819664148] | 7982.331 | 89.34389 | 300.483 | 222.6309 | 0.03818898 | 1.349692 | 78.22237 | 289.43 | 22639.9 | 0 | 0 | 0 | 0 | 0 | 1.300044
1 | 0 | LB_0042_P3 | LB_0042 | Poly3_AllPoints_n11 | [0.001225, 0.1261, 0.26, 0.904, 1.13, 1.26, 1.44, 1.65, 1.77, 1.92, 2.7] | [19600.38, 21090.7, 22444.42, 28625.64, 30469.88, 32109.5, 34425.18, 36783.88, 38231.85, 40044.25, 45777.62] | ['air', 'sugar', 'coffee', 'oil', 'epoxy', 'insert1', 'insert2', 'insert3', 'insert4', 'insert5', 'aluminum'] | ['(255, 255, 255)', '(0, 0, 128)', '(128, 128, 0)', '(0, 128, 128)', '(0, 0, 255)', '(0, 255, 0)', '(255, 0, 0)', '(0, 255, 255)', '(255, 255, 0)', '(255, 0, 255)', '(0, 128, 0)'] | [-1033.940351205206, 3920.158114722685, 6520.471771955783, 20035.598587698798] | 0.9986449 | [20043.59204640606, 20918.092137733416, 21977.75140134977, 28369.883854790376, 30917.51215576529, 32406.766579314353, 34466.588460350955, 36822.41817860066, 38124.85682614053, 39688.06125945649, 45867.77709553571] | [-443.2120464060572, 172.60786226658456, 466.66859865022707, 255.75614520962336, -447.6321557652882, -297.2665793143533, -41.408460350954556, -38.53817860066192, 106.99317385946779, 356.1887405435118, -90.15709553570923] | 947809.3 | 973.555 | 279.2596 | 222.6309 | -0.03513945 | 1.254361 | 78.22237 | 289.43 | 22639.9 | 0 | 0 | 0 | 0 | 0 | 1.300044
2 | 0 | LB_0042_P4 | LB_0042 | Poly3_AllPoints_n11 | [0.001225, 0.1261, 0.26, 0.904, 1.13, 1.26, 1.44, 1.65, 1.77, 1.92, 2.7] | [19600.38, 21090.7, 22444.42, 28625.64, 30469.88, 32109.5, 34425.18, 36783.88, 38231.85, 40044.25, 45777.62] | ['air', 'sugar', 'coffee', 'oil', 'epoxy', 'insert1', 'insert2', 'insert3', 'insert4', 'insert5', 'aluminum'] | ['(255, 255, 255)', '(0, 0, 128)', '(128, 128, 0)', '(0, 128, 128)', '(0, 0, 255)', '(0, 255, 0)', '(255, 0, 0)', '(0, 255, 255)', '(255, 255, 0)', '(255, 0, 255)', '(0, 128, 0)'] | [-1033.940351205206, 3920.158114722685, 6520.471771955783, 20035.598587698798] | 0.9986449 | [20043.59204640606, 20918.092137733416, 21977.75140134977, 28369.883854790376, 30917.51215576529, 32406.766579314353, 34466.588460350955, 36822.41817860066, 38124.85682614053, 39688.06125945649, 45867.77709553571] | [-443.2120464060572, 172.60786226658456, 466.66859865022707, 255.75614520962336, -447.6321557652882, -297.2665793143533, -41.408460350954556, -38.53817860066192, 106.99317385946779, 356.1887405435118, -90.15709553570923] | 947809.3 | 973.555 | 86.7864 | 59.66243 | -0.0123319 | 1.454624 | 103.545 | 87.87 | 9098.5 | 0 | 0 | 0 | 0 | 0 | 1.472786
3 | 0 | LB_0042_P4 | LB_0042_PNormal | Poly3_AllPoints_n6 | [1.13, 1.26, 1.44, 1.65, 1.77, 1.92] | [30469.88, 32109.5, 34425.18, 36783.88, 38231.85, 40044.25] | ['epoxy', 'insert1', 'insert2', 'insert3', 'insert4', 'insert5'] | ['(0, 0, 255)', '(0, 255, 0)', '(255, 0, 0)', '(0, 255, 255)', '(255, 255, 0)', '(255, 0, 255)'] | [2959.181303008933, -14305.594775823902, 34664.206834087316, 5277.482009938649] | 0.9998819 | [30451.01558777546, 32162.295612978436, 34365.926547759766, 36819.45381978115, 38224.48004752263, 40041.368384180336] | [18.86441222454232, -52.79561297843611, 59.253452240234765, -35.57381978115154, 7.369952477369225, 2.881615819664148] | 7982.331 | 89.34389 | 88.68905 | 59.66243 | 0.009321171 | 1.486514 | 103.545 | 87.87 | 9098.5 | 0 | 0 | 0 | 0 | 0 | 1.472786
4 | 0 | LB_0042_P5 | LB_0042 | Poly3_AllPoints_n11 | [0.001225, 0.1261, 0.26, 0.904, 1.13, 1.26, 1.44, 1.65, 1.77, 1.92, 2.7] | [19600.38, 21090.7, 22444.42, 28625.64, 30469.88, 32109.5, 34425.18, 36783.88, 38231.85, 40044.25, 45777.62] | ['air', 'sugar', 'coffee', 'oil', 'epoxy', 'insert1', 'insert2', 'insert3', 'insert4', 'insert5', 'aluminum'] | ['(255, 255, 255)', '(0, 0, 128)', '(128, 128, 0)', '(0, 128, 128)', '(0, 0, 255)', '(0, 255, 0)', '(255, 0, 0)', '(0, 255, 255)', '(255, 255, 0)', '(255, 0, 255)', '(0, 128, 0)'] | [-1033.940351205206, 3920.158114722685, 6520.471771955783, 20035.598587698798] | 0.9986449 | [20043.59204640606, 20918.092137733416, 21977.75140134977, 28369.883854790376, 30917.51215576529, 32406.766579314353, 34466.588460350955, 36822.41817860066, 38124.85682614053, 39688.06125945649, 45867.77709553571] | [-443.2120464060572, 172.60786226658456, 466.66859865022707, 255.75614520962336, -447.6321557652882, -297.2665793143533, -41.408460350954556, -38.53817860066192, 106.99317385946779, 356.1887405435118, -90.15709553570923] | 947809.3 | 973.555 | 101.4805 | 69.02783 | -0.04209454 | 1.470139 | 90.33793 | 105.94 | 9570.4 | 0 | 0 | 0 | 0 | 0 | 1.534743
5 | 0 | LB_0042_P5 | LB_0042_PNormal | Poly3_AllPoints_n6 | [1.13, 1.26, 1.44, 1.65, 1.77, 1.92] | [30469.88, 32109.5, 34425.18, 36783.88, 38231.85, 40044.25] | ['epoxy', 'insert1', 'insert2', 'insert3', 'insert4', 'insert5'] | ['(0, 0, 255)', '(0, 255, 0)', '(255, 0, 0)', '(0, 255, 255)', '(255, 255, 0)', '(255, 0, 255)'] | [2959.181303008933, -14305.594775823902, 34664.206834087316, 5277.482009938649] | 0.9998819 | [30451.01558777546, 32162.295612978436, 34365.926547759766, 36819.45381978115, 38224.48004752263, 40041.368384180336] | [18.86441222454232, -52.79561297843611, 59.253452240234765, -35.57381978115154, 7.369952477369225, 2.881615819664148] | 7982.331 | 89.34389 | 103.6266 | 69.02783 | -0.02183659 | 1.50123 | 90.33793 | 105.94 | 9570.4 | 0 | 0 | 0 | 0 | 0 | 1.534743
0 | 0 | LB_0043 | LB_0043 | Poly3_AllPoints_n11 | [0.001225, 0.1261, 0.26, 0.904, 1.13, 1.26, 1.44, 1.65, 1.77, 1.92, 2.7] | [19614.81, 21062.28, 22420.34, 28664.2, 30481.05, 32127.18, 34449.06, 36823.91, 38283.63, 40136.74, 45937.66] | ['air', 'sugar', 'coffee', 'oil', 'epoxy', 'insert1', 'insert2', 'insert3', 'insert4', 'insert5', 'aluminum'] | ['(255, 255, 255)', '(0, 0, 128)', '(128, 128, 0)', '(0, 128, 128)', '(0, 0, 255)', '(0, 255, 0)', '(255, 0, 0)', '(0, 255, 255)', '(255, 255, 0)', '(255, 0, 255)', '(0, 128, 0)'] | [-1035.1482412632586, 3951.67657675979, 6506.529209813366, 20028.29400870373] | 0.9986594 | [20036.270435067538, 20909.52816134413, 21968.931174355726, 28374.84024628884, 30932.955544783377, 32429.516848067185, 34500.956534363846, 36872.49139183959, 38184.920070059154, 39761.62730905436, 46028.82228699397] | [-421.4604350675363, 152.7518386558695, 451.40882564427375, 289.35975371116, -451.905544783378, -302.3368480671852, -51.89653436384833, -48.58139183958701, 98.70992994084372, 375.11269094563613, -91.16228699396743] | 947904.4 | 973.6038 | 617.609 | 410.4772 | -0.04616365 | 1.504612 | 71.19768 | 647.5 | 46100.5 | 0 | 0 | 0 | 0 | 0 | 1.577432
1 | 0 | LB_0043 | LB_0043_PNormal | Poly3_AllPoints_n6 | [1.13, 1.26, 1.44, 1.65, 1.77, 1.92] | [30481.05, 32127.18, 34449.06, 36823.91, 38283.63, 40136.74] | ['epoxy', 'insert1', 'insert2', 'insert3', 'insert4', 'insert5'] | ['(0, 0, 255)', '(0, 255, 0)', '(255, 0, 0)', '(0, 255, 255)', '(255, 255, 0)', '(255, 0, 255)'] | [3274.0531090926347, -15595.71079399618, 36455.5879645023, 4457.034639620548] | 0.9998858 | [30461.807335604863, 32180.662280499397, 34390.08560497424, 36856.88796707749, 38279.01033457206, 40133.11647268689] | [19.24266439513667, -53.48228049939644, 58.97439502575435, -32.97796707748785, 4.619665427933796, 3.623527313109662] | 7830.631 | 88.49085 | 629.1434 | 410.4772 | -0.02834994 | 1.532712 | 71.19768 | 647.5 | 46100.5 | 0 | 0 | 0 | 0 | 0 | 1.577432
0 | 0 | LB_0044 | LB_0044 | Poly3_AllPoints_n11 | [0.001225, 0.1261, 0.26, 0.904, 1.13, 1.26, 1.44, 1.65, 1.77, 1.92, 2.7] | [19728.71, 21091.71, 22420.78, 28586.63, 30436.86, 32063.78, 34372.54, 36724.72, 38118.77, 39968.37, 45622.74] | ['air', 'sugar', 'coffee', 'oil', 'epoxy', 'insert1', 'insert2', 'insert3', 'insert4', 'insert5', 'aluminum'] | ['(255, 255, 255)', '(0, 0, 128)', '(128, 128, 0)', '(0, 128, 128)', '(0, 0, 255)', '(0, 255, 0)', '(255, 0, 0)', '(0, 255, 255)', '(255, 255, 0)', '(255, 0, 255)', '(0, 128, 0)'] | [-1072.204864597783, 4084.1433001341143, 6270.475664796314, 20107.238720474204] | 0.998814 | [20114.926179960123, 20960.738598460986, 21994.80540771014, 28321.27040716554, 30860.83761912174, 32347.211083185826, 34404.01665452785, 36756.12542462193, 38055.56739422569, 39613.39191381926, 45706.71932352378] | [-386.21617996012355, 130.97140153901273, 425.97459228985826, 265.3595928344621, -423.9776191217388, -283.43108318582745, -31.47665452784713, -31.40542462193116, 63.202605774305994, 354.97808618074487, -83.9793235237812] | 817310.3 | 904.0522 | 783.9164 | 512.518 | -0.001125873 | 1.529539 | 51.15979 | 784.8 | 40150.2 | 0 | 0 | 0 | 0 | 0 | 1.531263
1 | 0 | LB_0044 | LB_0044_PNormal | Poly3_AllPoints_n6 | [1.13, 1.26, 1.44, 1.65, 1.77, 1.92] | [30436.86, 32063.78, 34372.54, 36724.72, 38118.77, 39968.37] | ['epoxy', 'insert1', 'insert2', 'insert3', 'insert4', 'insert5'] | ['(0, 0, 255)', '(0, 255, 0)', '(255, 0, 0)', '(0, 255, 255)', '(255, 255, 0)', '(255, 0, 255)'] | [3454.4840758774003, -16540.29031105561, 37889.89529870071, 3733.7231825792683] | 0.9998708 | [30413.472881555437, 32125.8933988776, 34312.26060252808, 36739.0843329373, 38135.681441303255, 39958.64734025297] | [23.387118444563384, -62.11339887760187, 60.27939747192431, -14.364332937300787, -16.91144130325847, 9.722659747036232] | 8625.498 | 92.87356 | 789.9177 | 512.518 | 0.006520971 | 1.541249 | 51.15979 | 784.8 | 40150.2 | 0 | 0 | 0 | 0 | 0 | 1.531263
0 | 0 | LB_0045 | LB_0045 | Poly3_AllPoints_n11 | [0.001225, 0.1261, 0.26, 0.904, 1.13, 1.26, 1.44, 1.65, 1.77, 1.92, 2.7] | [19746.87, 21115.58, 22469.65, 28754.36, 30525.41, 32220.13, 34535.58, 36982.17, 38445.39, 40280.86, 46006.54] | ['air', 'sugar', 'coffee', 'oil', 'epoxy', 'insert1', 'insert2', 'insert3', 'insert4', 'insert5', 'aluminum'] | ['(255, 255, 255)', '(0, 0, 128)', '(128, 128, 0)', '(0, 128, 128)', '(0, 0, 255)', '(0, 255, 0)', '(255, 0, 0)', '(0, 255, 255)', '(255, 255, 0)', '(255, 0, 255)', '(0, 128, 0)'] | [-1114.654695126414, 4267.3788468870025, 6218.004603672189, 20139.115741901896] | 0.998645 | [20146.739199227744, 20988.827568026558, 22024.680577984684, 28424.09623455465, 31006.145078007663, 32518.963699428463, 34613.53806292238, 37009.59402626613, 38333.23508079403, 39919.54887133784, 46097.17160144985] | [-399.8691992277454, 126.75243197344389, 444.96942201531783, 330.26376544535015, -480.7350780076631, -298.83369942846184, -77.9580629223783, -27.424026266133296, 112.15491920596833, 361.311128662157, -90.63160144985159] | 961609.4 | 980.6168 | 452.9145 | 338.8564 | -0.002171117 | 1.336597 | 68.0813 | 453.9 | 30902.1 | 0 | 0 | 0 | 0 | 0 | 1.339506
1 | 0 | LB_0045 | LB_0045_PNormal | Poly3_AllPoints_n6 | [1.13, 1.26, 1.44, 1.65, 1.77, 1.92] | [30525.41, 32220.13, 34535.58, 36982.17, 38445.39, 40280.86] | ['epoxy', 'insert1', 'insert2', 'insert3', 'insert4', 'insert5'] | ['(0, 0, 255)', '(0, 255, 0)', '(255, 0, 0)', '(0, 255, 255)', '(255, 255, 0)', '(255, 0, 255)'] | [2719.7736786337973, -13239.589236512793, 33342.29557213633, 5818.816375690193] | 0.9999564 | [30514.332157680736, 32251.506916865015, 34499.31044675524, 37006.38570944191, 38438.1491745921, 40279.855595429195] | [11.077842319264164, -31.37691686501421, 36.26955324476148, -24.215709441908984, 7.240825407898228, 1.004404570805491] | 3062.549 | 55.3403 | 479.0372 | 338.8564 | 0.05538037 | 1.413688 | 68.0813 | 453.9 | 30902.1 | 0 | 0 | 0 | 0 | 0 | 1.339506
0 | 0 | LB_0046 | LB_0046 | Poly3_AllPoints_n11 | [0.001225, 0.1261, 0.26, 0.904, 1.13, 1.26, 1.44, 1.65, 1.77, 1.92, 2.7] | [19574.31, 20975.66, 22189.35, 28191.82, 30044.22, 31592.34, 33830.92, 35893.1, 37347.05, 39115.33, 44593.03] | ['air', 'sugar', 'coffee', 'oil', 'epoxy', 'insert1', 'insert2', 'insert3', 'insert4', 'insert5', 'aluminum'] | ['(255, 255, 255)', '(0, 0, 128)', '(128, 128, 0)', '(0, 128, 128)', '(0, 0, 255)', '(0, 255, 0)', '(255, 0, 0)', '(0, 255, 255)', '(255, 255, 0)', '(255, 0, 255)', '(0, 128, 0)'] | [-958.1099097738564, 3599.776226208246, 6425.1911571585115, 19937.929365216147] | 0.9989253 | [19945.805624536606, 20803.465620882413, 21834.984199194852, 27980.28049554916, 30412.495721567604, 31832.094891090295, 33793.799753363644, 36035.936071936754, 37275.313963169516, 38763.1168341851, 44669.83682452343] | [-371.49562453660474, 172.19437911758723, 354.36580080514614, 211.53950445084047, -368.2757215676029, -239.75489109029513, 37.12024663635384, -142.83607193675562, 71.73603683048714, 352.213165814901, -76.80682452343171] | 687972.9 | 829.4413 | 526.7888 | 416.0511 | -0.06486645 | 1.266164 | 82.53315 | 563.33 | 46493.4 | 0 | 0 | 0 | 0 | 0 | 1.353992
1 | 0 | LB_0046 | LB_0046_PNormal | Poly3_AllPoints_n6 | [1.13, 1.26, 1.44, 1.65, 1.77, 1.92] | [30044.22, 31592.34, 33830.92, 35893.1, 37347.05, 39115.33] | ['epoxy', 'insert1', 'insert2', 'insert3', 'insert4', 'insert5'] | ['(0, 0, 255)', '(0, 255, 0)', '(255, 0, 0)', '(0, 255, 255)', '(255, 255, 0)', '(255, 0, 255)'] | [5391.008050882227, -25141.31520272978, 49749.11280976348, -1876.8799480909909] | 0.9995367 | [30015.341488169895, 31676.693297148773, 33726.27507739346, 35979.00758915625, 37308.21907357604, 39117.42347455452] | [28.878511830105708, -84.35329714877298, 104.64492260653788, -85.90758915625338, 38.83092642396514, -2.0934745545164333] | 27792.34 | 166.7104 | 566.0505 | 416.0511 | 0.004829281 | 1.360531 | 82.53315 | 563.33 | 46493.4 | 0 | 0 | 0 | 0 | 0 | 1.353992
0 | 0 | LB_0047_P3 | LB_0047_PNormal | Poly3_AllPoints_n6 | [1.13, 1.26, 1.44, 1.65, 1.77, 1.92] | [29944.52, 31544.16, 33614.12, 35805.12, 37190.99, 38852.43] | ['epoxy', 'insert1', 'insert2', 'insert3', 'insert4', 'insert5'] | ['(0, 0, 255)', '(0, 255, 0)', '(255, 0, 0)', '(0, 255, 255)', '(255, 255, 0)', '(255, 0, 255)'] | [3525.131804147838, -16829.968371742943, 37475.15138880217, 4000.4974096723263] | 0.999929 | [29943.63396994972, 31551.519430438002, 33592.08015897786, 35850.24101483335, 37152.58466572883, 38861.280765575626] | [0.8860300502819882, -7.359430438002164, 22.039841022145993, -45.121014833348454, 38.40533427117043, -8.8507655756257] | 4129.913 | 64.2644 | 238.1473 | 164.821 | -0.002816939 | 1.444884 | 72.898 | 238.82 | 17409.5 | 0 | 0 | 0 | 0 | 0 | 1.448966
1 | 0 | LB_0047_P3 | LB_0047 | Poly3_AllPoints_n11 | [0.001225, 0.1261, 0.26, 0.904, 1.13, 1.26, 1.44, 1.65, 1.77, 1.92, 2.7] | [19742.6, 21081.33, 22309.68, 28180.66, 29944.52, 31544.16, 33614.12, 35805.12, 37190.99, 38852.43, 44424.79] | ['air', 'sugar', 'coffee', 'oil', 'epoxy', 'insert1', 'insert2', 'insert3', 'insert4', 'insert5', 'aluminum'] | ['(255, 255, 255)', '(0, 0, 128)', '(128, 128, 0)', '(0, 128, 128)', '(0, 0, 255)', '(0, 255, 0)', '(255, 0, 0)', '(0, 255, 255)', '(255, 255, 0)', '(255, 0, 255)', '(0, 128, 0)'] | [-915.1841142579808, 3483.9372694392086, 6305.460572359863, 20088.57449971576] | 0.9989894 | [20096.303915317912, 20937.256821401563, 21947.42313195122, 27959.735733300935, 30341.868032918832, 31733.841292107954, 33660.004923594606, 35866.48222089665, 37089.157632759685, 38560.6744886102, 44497.65181835939] | [-353.7039153179139, 144.07317859843897, 362.25686804878205, 220.9242666990649, -397.34803291883145, -189.6812921079545, -45.884923594603606, -61.36222089664807, 101.83236724031303, 291.7555113897979, -72.86181835938623] | 626436.3 | 791.4773 | 229.3727 | 164.821 | -0.03955808 | 1.391648 | 72.898 | 238.82 | 17409.5 | 0 | 0 | 0 | 0 | 0 | 1.448966
2 | 0 | LB_0047_P4 | LB_0047 | Poly3_AllPoints_n11 | [0.001225, 0.1261, 0.26, 0.904, 1.13, 1.26, 1.44, 1.65, 1.77, 1.92, 2.7] | [19742.6, 21081.33, 22309.68, 28180.66, 29944.52, 31544.16, 33614.12, 35805.12, 37190.99, 38852.43, 44424.79] | ['air', 'sugar', 'coffee', 'oil', 'epoxy', 'insert1', 'insert2', 'insert3', 'insert4', 'insert5', 'aluminum'] | ['(255, 255, 255)', '(0, 0, 128)', '(128, 128, 0)', '(0, 128, 128)', '(0, 0, 255)', '(0, 255, 0)', '(255, 0, 0)', '(0, 255, 255)', '(255, 255, 0)', '(255, 0, 255)', '(0, 128, 0)'] | [-915.1841142579808, 3483.9372694392086, 6305.460572359863, 20088.57449971576] | 0.9989894 | [20096.303915317912, 20937.256821401563, 21947.42313195122, 27959.735733300935, 30341.868032918832, 31733.841292107954, 33660.004923594606, 35866.48222089665, 37089.157632759685, 38560.6744886102, 44497.65181835939] | [-353.7039153179139, 144.07317859843897, 362.25686804878205, 220.9242666990649, -397.34803291883145, -189.6812921079545, -45.884923594603606, -61.36222089664807, 101.83236724031303, 291.7555113897979, -72.86181835938623] | 626436.3 | 791.4773 | 295.7019 | 215.5314 | -0.08212736 | 1.371967 | 80.00931 | 322.16 | 25775.8 | 0 | 0 | 0 | 0 | 0 | 1.494724
3 | 0 | LB_0047_P4 | LB_0047_PNormal | Poly3_AllPoints_n6 | [1.13, 1.26, 1.44, 1.65, 1.77, 1.92] | [29944.52, 31544.16, 33614.12, 35805.12, 37190.99, 38852.43] | ['epoxy', 'insert1', 'insert2', 'insert3', 'insert4', 'insert5'] | ['(0, 0, 255)', '(0, 255, 0)', '(255, 0, 0)', '(0, 255, 255)', '(255, 255, 0)', '(255, 0, 255)'] | [3525.131804147838, -16829.968371742943, 37475.15138880217, 4000.4974096723263] | 0.999929 | [29943.63396994972, 31551.519430438002, 33592.08015897786, 35850.24101483335, 37152.58466572883, 38861.280765575626] | [0.8860300502819882, -7.359430438002164, 22.039841022145993, -45.121014833348454, 38.40533427117043, -8.8507655756257] | 4129.913 | 64.2644 | 310.9393 | 215.5314 | -0.03482943 | 1.442664 | 80.00931 | 322.16 | 25775.8 | 0 | 0 | 0 | 0 | 0 | 1.494724
0 | 0 | LB_0048 | LB_0048_PNormal | Poly3_AllPoints_n6 | [1.13, 1.26, 1.44, 1.65, 1.77, 1.92] | [29195.62, 31116.53, 33809.51, 36459.88, 38120.25, 40188.43] | ['epoxy', 'insert1', 'insert2', 'insert3', 'insert4', 'insert5'] | ['(0, 0, 255)', '(0, 255, 0)', '(255, 0, 0)', '(0, 255, 255)', '(255, 255, 0)', '(255, 0, 255)'] | [4430.046785073801, -21472.97004597185, 47836.7279760165, -3858.2277316371114] | 0.9998286 | [29170.540645602705, 31187.32154089756, 33728.35868598122, 36512.5363930314, 38105.75455302203, 40185.70818435636] | [25.079354397294082, -70.79154089756048, 81.1513140187817, -52.65639303140051, 14.49544697796955, 2.7218156436429126] | 15216.17 | 123.3539 | 705.8107 | 585.133 | 0.1280337 | 1.20624 | 74.5752 | 625.7 | 46661.7 | 0 | 0 | 0 | 0 | 0 | 1.06933
1 | 0 | LB_0048 | LB_0048 | Poly3_AllPoints_n11 | [0.001225, 0.1261, 0.26, 0.904, 1.13, 1.26, 1.44, 1.65, 1.77, 1.92, 2.7] | [16444.09, 18085.81, 19673.34, 26956.15, 29195.62, 31116.53, 33809.51, 36459.88, 38120.25, 40188.43, 46977.68] | ['air', 'sugar', 'coffee', 'oil', 'epoxy', 'insert1', 'insert2', 'insert3', 'insert4', 'insert5', 'aluminum'] | ['(255, 255, 255)', '(0, 0, 128)', '(128, 128, 0)', '(0, 128, 128)', '(0, 0, 255)', '(0, 255, 0)', '(255, 0, 0)', '(0, 255, 255)', '(255, 255, 0)', '(255, 0, 255)', '(0, 128, 0)'] | [-1148.1550931249662, 4302.820679565408, 7937.48218207878, 16864.952276429543] | 0.99901 | [16874.68214691226, 17931.98662014097, 19199.388347791883, 26708.55526932526, 29671.909328510897, 31400.596044161903, 33788.88284218016, 36518.570979272365, 38027.815134204815, 39840.32306340264, 47064.58022409536] | [-430.5921469122586, 153.82337985902996, 473.9516522081176, 247.59473067474028, -476.2893285108985, -284.06604416190385, 20.627157819842978, -58.69097927236726, 92.43486579518503, 348.1069365973599, -86.90022409536323] | 943694 | 971.4391 | 618.5985 | 585.133 | -0.01134968 | 1.057193 | 74.5752 | 625.7 | 46661.7 | 0 | 0 | 0 | 0 | 0 | 1.06933
0 | 0 | LB_0049 | LB_0049 | Poly3_AllPoints_n11 | [0.001225, 0.1261, 0.26, 0.904, 1.13, 1.26, 1.44, 1.65, 1.77, 1.92, 2.7] | [16403.75, 18053.22, 19730.78, 26961.79, 29191.9, 31112.1, 33758.49, 36446.3, 38140.02, 40214.2, 47058.85] | ['air', 'sugar', 'coffee', 'oil', 'epoxy', 'insert1', 'insert2', 'insert3', 'insert4', 'insert5', 'aluminum'] | ['(255, 255, 255)', '(0, 0, 128)', '(128, 128, 0)', '(0, 128, 128)', '(0, 0, 255)', '(0, 255, 0)', '(255, 0, 0)', '(0, 255, 255)', '(255, 255, 0)', '(255, 0, 255)', '(0, 128, 0)'] | [-1115.6581230171464, 4191.435629637635, 8042.116984635302, 16843.38305661717] | 0.9989062 | [16853.240937645565, 17921.905852919732, 19198.065714015705, 26714.557833769173, 29673.239646012284, 31399.037929381815, 33784.055131309375, 36512.383837095476, 38022.69456304067, 39839.05273120754, 47153.16581984436] | [-449.4909376455653, 131.31414708026932, 532.7142859842934, 247.23216623082772, -481.3396460122822, -286.9379293818165, -25.56513130937674, -66.08383709547343, 117.32543695932691, 375.14726879245427, -94.31581984436343] | 1046631.8 | 1023.05 | 512.0472 | 446.1398 | -0.00957984 | 1.147728 | 98.18182 | 517 | 50760 | 0 | 0 | 0 | 0 | 0 | 1.15883
1 | 0 | LB_0049 | LB_0049_PNormal | Poly3_AllPoints_n6 | [1.13, 1.26, 1.44, 1.65, 1.77, 1.92] | [29191.9, 31112.1, 33758.49, 36446.3, 38140.02, 40214.2] | ['epoxy', 'insert1', 'insert2', 'insert3', 'insert4', 'insert5'] | ['(0, 0, 255)', '(0, 255, 0)', '(255, 0, 0)', '(0, 255, 255)', '(255, 255, 0)', '(255, 0, 255)'] | [4021.138735904801, -19315.039124376523, 44204.91316535238, -1915.3202907309505] | 0.9998823 | [29174.947146821687, 31162.10360372718, 33695.145466261274, 36501.05026001174, 38113.44115510112, 40216.322363839754] | [16.9528531783144, -50.00360372718205, 63.34453373872384, -54.75026001173683, 26.578844898875104, -2.122363839756872] | 10508.82 | 102.5125 | 564.6383 | 446.1398 | 0.09214363 | 1.265608 | 98.18182 | 517 | 50760 | 0 | 0 | 0 | 0 | 0 | 1.15883