## Cleaned
ColonyNickname | Scan_name | Calibration_File_From | FitType | CrossTypeComplete | CrossType | PhantomType | Density_vals | Gray_vals | Insert_type | Insert_color | Coefficients_High_Low_Order | R2 | Predicted_Values | Residuals | Least_Square_Sum_Residuals | RMSE | Weight_estimate | Volume_estimate | WeightOffset | VirtualDensity | RealAreaOverVol | RealWeight | SurfaceArea | ShapeVA3d | Breadth3d | MeanRugosity | MeanShapeAP | MeanSymmetry | RealColonyDensity
A | LB_0001 | LB_0001_PNormal | Poly3_AllPoints_n6 | Type2_PhantomNormal | Type2 | Normal | [1.13, 1.26, 1.44, 1.65, 1.77, 1.92] | [23984.07, 26338.38, 29701.72, 33339.5, 35552.08, 38097.74] | ['epoxy', 'insert1', 'insert2', 'insert3', 'insert4', 'insert5'] | ['(0, 0, 255)', '(0, 255, 0)', '(255, 0, 0)', '(0, 255, 255)', '(255, 255, 0)', '(255, 0, 255)'] | [-123.57499546929068, -324.3888420367248, 19758.77225143136, 2238.696421808141] | 0.9999346 | [23973.59096329123, 26372.553277857274, 29649.682801750572, 33402.40768770242, 35510.193360773636, 38105.062139740025] | [10.479036708769854, -34.173277857273206, 52.03719824942891, -62.907687702419935, 41.88663922636624, -7.322139740026614] | 9750.975 | 98.74702 | 695.2158 | 564.4292 | 0.08031603 | 1.231715 | 70.00497 | 643.53 | 45050.3 | 28.3538 | 117.26 | 0.45352 | 26.2248 | 0.970279 | 1.140143
A | LB_0001 | LB_0001 | Poly3_AllPoints_n11 | Type2_PhantomExpanded | Type2 | Expanded | [0.001225, 0.1261, 0.26, 0.904, 1.13, 1.26, 1.44, 1.65, 1.77, 1.92, 2.7] | [9761.65, 11264.58, 13024.06, 20902.22, 23984.07, 26338.38, 29701.72, 33339.5, 35552.08, 38097.74, 44903.06] | ['air', 'sugar', 'coffee', 'oil', 'epoxy', 'insert1', 'insert2', 'insert3', 'insert4', 'insert5', 'aluminum'] | ['(255, 255, 255)', '(0, 0, 128)', '(128, 128, 0)', '(0, 128, 128)', '(0, 0, 255)', '(0, 255, 0)', '(255, 0, 0)', '(0, 255, 255)', '(255, 255, 0)', '(255, 0, 255)', '(0, 128, 0)'] | [-2481.4564966767143, 9731.984838391363, 4645.500336344105, 10386.08814279647] | 0.9986307 | [10391.793480206665, 11121.660395757153, 12208.186325935603, 20705.545267583482, 24481.7888283219, 26726.07167502399, 29846.26299224759, 33399.47965515084, 35337.70458488573, 37617.966536472915, 45032.60029871082] | [-630.1434802066651, 142.91960424284662, 815.8736740643963, 196.67473241651896, -497.7188283219002, -387.6916750239907, -144.5429922475887, -59.9796551508407, 214.37541511427116, 479.77346352708264, -129.54029871082457] | 1837276.8 | 1355.462 | 651.2132 | 564.4292 | 0.01193919 | 1.153755 | 70.00497 | 643.53 | 45050.3 | 28.3538 | 117.26 | 0.45352 | 26.2248 | 0.970279 | 1.140143
A | LB_0001 | LB_0003_PNormal | Poly3_AllPoints_n6 | Type3_PhantomNormal | Type3 | Normal | [1.13, 1.26, 1.44, 1.65, 1.77, 1.92] | [24279.32, 26814.77, 30468.64, 34393.58, 36836.78, 39705.11] | ['epoxy', 'insert1', 'insert2', 'insert3', 'insert4', 'insert5'] | ['(0, 0, 255)', '(0, 255, 0)', '(255, 0, 0)', '(0, 255, 255)', '(255, 255, 0)', '(255, 0, 255)'] | [1094.7972755481558, -5406.536453952205, 28236.08847706366, -2319.5136913496335] | 0.999913 | [24263.339594177334, 26864.546710327973, 30398.506872737125, 34468.70301134229, 36791.13083714591, 39711.97269979817] | [15.980405822665489, -49.77671032797298, 70.13312726287404, -75.12301134228619, 45.64916285408981, -6.86269979817007] | 15426.16 | 124.2021 | 683.2783 | 564.4292 | 0.06176599 | 1.210565 | 70.00497 | 643.53 | 45050.3 | 28.3538 | 117.26 | 0.45352 | 26.2248 | 0.970279 | 1.140143
A | LB_0001 | LB_0003 | Poly3_AllPoints_n11 | Type3_PhantomExpanded | Type3 | Expanded | [0.001225, 0.1261, 0.26, 0.904, 1.13, 1.26, 1.44, 1.65, 1.77, 1.92, 2.7] | [9257.12, 10958.69, 12923.68, 20845.87, 24279.32, 26814.77, 30468.64, 34393.58, 36836.78, 39705.11, 46708.06] | ['air', 'sugar', 'coffee', 'oil', 'epoxy', 'insert1', 'insert2', 'insert3', 'insert4', 'insert5', 'aluminum'] | ['(255, 255, 255)', '(0, 0, 128)', '(128, 128, 0)', '(0, 128, 128)', '(0, 0, 255)', '(0, 255, 0)', '(255, 0, 0)', '(0, 255, 255)', '(255, 255, 0)', '(255, 0, 255)', '(0, 128, 0)'] | [-2859.6807040994886, 11326.95422286552, 3885.581411167765, 10095.33081479834] | 0.9980439 | [10100.10764428085, 10759.680840956913, 11821.022339112416, 20751.837581728912, 24823.200947691854, 27253.399268947305, 30639.179495864053, 34498.12983207361, 36601.42898754495, 39070.831432034574, 46872.80161085071] | [-842.987644280849, 199.0091590430875, 1102.657660887584, 94.0324182710865, -543.8809476918541, -438.6292689473048, -170.5394958640536, -104.54983207360783, 235.3510124550521, 634.2785679654262, -164.74161085070955] | 2987984.5 | 1728.579 | 639.5099 | 564.4292 | -0.006246996 | 1.133021 | 70.00497 | 643.53 | 45050.3 | 28.3538 | 117.26 | 0.45352 | 26.2248 | 0.970279 | 1.140143
A | LB_0002 | LB_0003 | Poly3_AllPoints_n11 | Type1_PhantomExpanded | Type1 | Expanded | [0.001225, 0.1261, 0.26, 0.904, 1.13, 1.26, 1.44, 1.65, 1.77, 1.92, 2.7] | [9257.12, 10958.69, 12923.68, 20845.87, 24279.32, 26814.77, 30468.64, 34393.58, 36836.78, 39705.11, 46708.06] | ['air', 'sugar', 'coffee', 'oil', 'epoxy', 'insert1', 'insert2', 'insert3', 'insert4', 'insert5', 'aluminum'] | ['(255, 255, 255)', '(0, 0, 128)', '(128, 128, 0)', '(0, 128, 128)', '(0, 0, 255)', '(0, 255, 0)', '(255, 0, 0)', '(0, 255, 255)', '(255, 255, 0)', '(255, 0, 255)', '(0, 128, 0)'] | [-2859.6807040994886, 11326.95422286552, 3885.581411167765, 10095.33081479834] | 0.9980439 | [10100.10764428085, 10759.680840956913, 11821.022339112416, 20751.837581728912, 24823.200947691854, 27253.399268947305, 30639.179495864053, 34498.12983207361, 36601.42898754495, 39070.831432034574, 46872.80161085071] | [-842.987644280849, 199.0091590430875, 1102.657660887584, 94.0324182710865, -543.8809476918541, -438.6292689473048, -170.5394958640536, -104.54983207360783, 235.3510124550521, 634.2785679654262, -164.74161085070955] | 2987984.5 | 1728.579 | 627.2553 | 570.2979 | -0.02528966 | 1.099873 | 70.00497 | 643.53 | 45050.3 | 28.3538 | 117.26 | 0.45352 | 26.2248 | 0.970279 | 1.12841
A | LB_0002 | LB_0001_PNormal | Poly3_AllPoints_n6 | Type4_PhantomNormal | Type4 | Normal | [1.13, 1.26, 1.44, 1.65, 1.77, 1.92] | [23984.07, 26338.38, 29701.72, 33339.5, 35552.08, 38097.74] | ['epoxy', 'insert1', 'insert2', 'insert3', 'insert4', 'insert5'] | ['(0, 0, 255)', '(0, 255, 0)', '(255, 0, 0)', '(0, 255, 255)', '(255, 255, 0)', '(255, 0, 255)'] | [-123.57499546929068, -324.3888420367248, 19758.77225143136, 2238.696421808141] | 0.9999346 | [23973.59096329123, 26372.553277857274, 29649.682801750572, 33402.40768770242, 35510.193360773636, 38105.062139740025] | [10.479036708769854, -34.173277857273206, 52.03719824942891, -62.907687702419935, 41.88663922636624, -7.322139740026614] | 9750.975 | 98.74702 | 690.7722 | 570.2979 | 0.07341101 | 1.211248 | 70.00497 | 643.53 | 45050.3 | 28.3538 | 117.26 | 0.45352 | 26.2248 | 0.970279 | 1.12841
A | LB_0002 | LB_0001 | Poly3_AllPoints_n11 | Type4_PhantomExpanded | Type4 | Expanded | [0.001225, 0.1261, 0.26, 0.904, 1.13, 1.26, 1.44, 1.65, 1.77, 1.92, 2.7] | [9761.65, 11264.58, 13024.06, 20902.22, 23984.07, 26338.38, 29701.72, 33339.5, 35552.08, 38097.74, 44903.06] | ['air', 'sugar', 'coffee', 'oil', 'epoxy', 'insert1', 'insert2', 'insert3', 'insert4', 'insert5', 'aluminum'] | ['(255, 255, 255)', '(0, 0, 128)', '(128, 128, 0)', '(0, 128, 128)', '(0, 0, 255)', '(0, 255, 0)', '(255, 0, 0)', '(0, 255, 255)', '(255, 255, 0)', '(255, 0, 255)', '(0, 128, 0)'] | [-2481.4564966767143, 9731.984838391363, 4645.500336344105, 10386.08814279647] | 0.9986307 | [10391.793480206665, 11121.660395757153, 12208.186325935603, 20705.545267583482, 24481.7888283219, 26726.07167502399, 29846.26299224759, 33399.47965515084, 35337.70458488573, 37617.966536472915, 45032.60029871082] | [-630.1434802066651, 142.91960424284662, 815.8736740643963, 196.67473241651896, -497.7188283219002, -387.6916750239907, -144.5429922475887, -59.9796551508407, 214.37541511427116, 479.77346352708264, -129.54029871082457] | 1837276.8 | 1355.462 | 637.6897 | 570.2979 | -0.00907535 | 1.11817 | 70.00497 | 643.53 | 45050.3 | 28.3538 | 117.26 | 0.45352 | 26.2248 | 0.970279 | 1.12841
A | LB_0002 | LB_0003_PNormal | Poly3_AllPoints_n6 | Type1_PhantomNormal | Type1 | Normal | [1.13, 1.26, 1.44, 1.65, 1.77, 1.92] | [24279.32, 26814.77, 30468.64, 34393.58, 36836.78, 39705.11] | ['epoxy', 'insert1', 'insert2', 'insert3', 'insert4', 'insert5'] | ['(0, 0, 255)', '(0, 255, 0)', '(255, 0, 0)', '(0, 255, 255)', '(255, 255, 0)', '(255, 0, 255)'] | [1094.7972755481558, -5406.536453952205, 28236.08847706366, -2319.5136913496335] | 0.999913 | [24263.339594177334, 26864.546710327973, 30398.506872737125, 34468.70301134229, 36791.13083714591, 39711.97269979817] | [15.980405822665489, -49.77671032797298, 70.13312726287404, -75.12301134228619, 45.64916285408981, -6.86269979817007] | 15426.16 | 124.2021 | 679.749 | 570.2979 | 0.05628172 | 1.191919 | 70.00497 | 643.53 | 45050.3 | 28.3538 | 117.26 | 0.45352 | 26.2248 | 0.970279 | 1.12841
B | LB_0013 | LB_0015_PNormal | Poly3_AllPoints_n6 | Type3_PhantomNormal | Type3 | Normal | [1.13, 1.26, 1.44, 1.65, 1.77, 1.92] | [24618.25, 26951.03, 30506.01, 34391.34, 36987.59, 39694.03] | ['epoxy', 'insert1', 'insert2', 'insert3', 'insert4', 'insert5'] | ['(0, 0, 255)', '(0, 255, 0)', '(255, 0, 0)', '(0, 255, 255)', '(255, 255, 0)', '(255, 0, 255)'] | [-2946.493192614315, 13997.352822610697, -2549.7766686683026, 13870.52526851156] | 0.9997512 | [24611.011263964356, 26985.909740497187, 30425.576149339482, 34535.171091893906, 36870.735936965466, 39719.84669985395] | [7.238736035644251, -34.87974049718832, 80.43385066051633, -143.83109189390962, 116.85406303453055, -25.81669985395274] | 42747.36 | 206.7543 | 445.9008 | 312.6998 | -0.006016847 | 1.425971 | 7.319215 | 448.6 | 3283.4 | 11.373 | 104.967 | 0.404838 | 5.43092 | 0.937691 | 1.434603
B | LB_0013 | LB_0013_PNormal | Poly3_AllPoints_n6 | Type2_PhantomNormal | Type2 | Normal | [1.13, 1.26, 1.44, 1.65, 1.77, 1.92] | [24247.5, 26461.5, 29812.36, 33439.57, 35653.62, 38228.32] | ['epoxy', 'insert1', 'insert2', 'insert3', 'insert4', 'insert5'] | ['(0, 0, 255)', '(0, 255, 0)', '(255, 0, 0)', '(0, 255, 255)', '(255, 255, 0)', '(255, 0, 255)'] | [-1366.2831989498627, 6020.943999579968, 9106.51609683134, 8220.31820855322] | 0.9999064 | [24227.418862121132, 26520.299063911334, 29739.031093986265, 33500.57489209874, 35625.50847406643, 38230.037616072135] | [20.081137878867594, -58.79906391133409, 73.32890601373583, -61.00489209873922, 28.1115259335711, -1.71761607213557] | 13752.52 | 117.2711 | 458.414 | 312.6998 | 0.02187705 | 1.465987 | 7.319215 | 448.6 | 3283.4 | 11.373 | 104.967 | 0.404838 | 5.43092 | 0.937691 | 1.434603
B | LB_0013 | LB_0013 | Poly3_AllPoints_n11 | Type2_PhantomExpanded | Type2 | Expanded | [0.001225, 0.1261, 0.26, 0.904, 1.13, 1.26, 1.44, 1.65, 1.77, 1.92, 2.7] | [9392.56, 11214.88, 13020.66, 20936.8, 24247.5, 26461.5, 29812.36, 33439.57, 35653.62, 38228.32, 44827.67] | ['air', 'sugar', 'coffee', 'oil', 'epoxy', 'insert1', 'insert2', 'insert3', 'insert4', 'insert5', 'aluminum'] | ['(255, 255, 255)', '(0, 0, 128)', '(128, 128, 0)', '(0, 128, 128)', '(0, 0, 255)', '(0, 255, 0)', '(255, 0, 0)', '(0, 255, 255)', '(255, 255, 0)', '(255, 0, 255)', '(0, 128, 0)'] | [-2400.8083641542, 9233.823211579076, 5472.583472000615, 10134.00867738787] | 0.9984233 | [10140.726444233704, 10966.116452117554, 12138.890221402402, 20853.623182409174, 24644.577673400883, 26886.562150558268, 29993.009326168518, 33518.12382688673, 35436.08439480116, 37688.28211984752, 44969.44423255389] | [-748.1664442337042, 248.76354788244498, 881.7697785975979, 83.17681759082552, -397.0776734008832, -425.0621505582676, -180.6493261685173, -78.55382688673126, 217.53560519884195, 540.0378801524785, -141.77423255389294] | 2142288.6 | 1463.656 | 455.4993 | 312.6998 | 0.01537964 | 1.456666 | 7.319215 | 448.6 | 3283.4 | 11.373 | 104.967 | 0.404838 | 5.43092 | 0.937691 | 1.434603
B | LB_0013 | LB_0015 | Poly3_AllPoints_n11 | Type3_PhantomExpanded | Type3 | Expanded | [0.001225, 0.1261, 0.26, 0.904, 1.13, 1.26, 1.44, 1.65, 1.77, 1.92, 2.7] | [9288.45, 11130.28, 12993.73, 20975.96, 24618.25, 26951.03, 30506.01, 34391.34, 36987.59, 39694.03, 46550.97] | ['air', 'sugar', 'coffee', 'oil', 'epoxy', 'insert1', 'insert2', 'insert3', 'insert4', 'insert5', 'aluminum'] | ['(255, 255, 255)', '(0, 0, 128)', '(128, 128, 0)', '(0, 128, 128)', '(0, 0, 255)', '(0, 255, 0)', '(255, 0, 0)', '(0, 255, 255)', '(255, 255, 0)', '(255, 0, 255)', '(0, 128, 0)'] | [-2801.257278329579, 10985.034314289698, 4306.364907675285, 10144.392965034813] | 0.9981116 | [10149.684741314379, 10856.483997132278, 11957.40126275245, 20945.026673517328, 24995.449903494482, 27406.685396676192, 30759.61617322267, 34573.053131936475, 36648.0485535749, 39080.85880876732, 46715.33135756888] | [-861.234741314378, 273.79600286772256, 1036.3287372475497, 30.933326482670964, -377.199903494482, -455.65539667619305, -253.6061732226699, -181.71313193647802, 339.54144642509345, 613.1711912326791, -164.3613575688796] | 2857143.0 | 1690.309 | 441.511 | 312.6998 | -0.01580253 | 1.411932 | 7.319215 | 448.6 | 3283.4 | 11.373 | 104.967 | 0.404838 | 5.43092 | 0.937691 | 1.434603
B | LB_0014 | LB_0013 | Poly3_AllPoints_n11 | Type4_PhantomExpanded | Type4 | Expanded | [0.001225, 0.1261, 0.26, 0.904, 1.13, 1.26, 1.44, 1.65, 1.77, 1.92, 2.7] | [9392.56, 11214.88, 13020.66, 20936.8, 24247.5, 26461.5, 29812.36, 33439.57, 35653.62, 38228.32, 44827.67] | ['air', 'sugar', 'coffee', 'oil', 'epoxy', 'insert1', 'insert2', 'insert3', 'insert4', 'insert5', 'aluminum'] | ['(255, 255, 255)', '(0, 0, 128)', '(128, 128, 0)', '(0, 128, 128)', '(0, 0, 255)', '(0, 255, 0)', '(255, 0, 0)', '(0, 255, 255)', '(255, 255, 0)', '(255, 0, 255)', '(0, 128, 0)'] | [-2400.8083641542, 9233.823211579076, 5472.583472000615, 10134.00867738787] | 0.9984233 | [10140.726444233704, 10966.116452117554, 12138.890221402402, 20853.623182409174, 24644.577673400883, 26886.562150558268, 29993.009326168518, 33518.12382688673, 35436.08439480116, 37688.28211984752, 44969.44423255389] | [-748.1664442337042, 248.76354788244498, 881.7697785975979, 83.17681759082552, -397.0776734008832, -425.0621505582676, -180.6493261685173, -78.55382688673126, 217.53560519884195, 540.0378801524785, -141.77423255389294] | 2142288.6 | 1463.656 | 453.0986 | 312.7316 | 0.01002817 | 1.448842 | 7.319215 | 448.6 | 3283.4 | 11.373 | 104.967 | 0.404838 | 5.43092 | 0.937691 | 1.434457
B | LB_0014 | LB_0013_PNormal | Poly3_AllPoints_n6 | Type4_PhantomNormal | Type4 | Normal | [1.13, 1.26, 1.44, 1.65, 1.77, 1.92] | [24247.5, 26461.5, 29812.36, 33439.57, 35653.62, 38228.32] | ['epoxy', 'insert1', 'insert2', 'insert3', 'insert4', 'insert5'] | ['(0, 0, 255)', '(0, 255, 0)', '(255, 0, 0)', '(0, 255, 255)', '(255, 255, 0)', '(255, 0, 255)'] | [-1366.2831989498627, 6020.943999579968, 9106.51609683134, 8220.31820855322] | 0.9999064 | [24227.418862121132, 26520.299063911334, 29739.031093986265, 33500.57489209874, 35625.50847406643, 38230.037616072135] | [20.081137878867594, -58.79906391133409, 73.32890601373583, -61.00489209873922, 28.1115259335711, -1.71761607213557] | 13752.52 | 117.2711 | 456.048 | 312.7316 | 0.01660282 | 1.458273 | 7.319215 | 448.6 | 3283.4 | 11.373 | 104.967 | 0.404838 | 5.43092 | 0.937691 | 1.434457
B | LB_0014 | LB_0015 | Poly3_AllPoints_n11 | Type1_PhantomExpanded | Type1 | Expanded | [0.001225, 0.1261, 0.26, 0.904, 1.13, 1.26, 1.44, 1.65, 1.77, 1.92, 2.7] | [9288.45, 11130.28, 12993.73, 20975.96, 24618.25, 26951.03, 30506.01, 34391.34, 36987.59, 39694.03, 46550.97] | ['air', 'sugar', 'coffee', 'oil', 'epoxy', 'insert1', 'insert2', 'insert3', 'insert4', 'insert5', 'aluminum'] | ['(255, 255, 255)', '(0, 0, 128)', '(128, 128, 0)', '(0, 128, 128)', '(0, 0, 255)', '(0, 255, 0)', '(255, 0, 0)', '(0, 255, 255)', '(255, 255, 0)', '(255, 0, 255)', '(0, 128, 0)'] | [-2801.257278329579, 10985.034314289698, 4306.364907675285, 10144.392965034813] | 0.9981116 | [10149.684741314379, 10856.483997132278, 11957.40126275245, 20945.026673517328, 24995.449903494482, 27406.685396676192, 30759.61617322267, 34573.053131936475, 36648.0485535749, 39080.85880876732, 46715.33135756888] | [-861.234741314378, 273.79600286772256, 1036.3287372475497, 30.933326482670964, -377.199903494482, -455.65539667619305, -253.6061732226699, -181.71313193647802, 339.54144642509345, 613.1711912326791, -164.3613575688796] | 2857143.0 | 1690.309 | 439.2366 | 312.7316 | -0.02087244 | 1.404516 | 7.319215 | 448.6 | 3283.4 | 11.373 | 104.967 | 0.404838 | 5.43092 | 0.937691 | 1.434457
B | LB_0014 | LB_0015_PNormal | Poly3_AllPoints_n6 | Type1_PhantomNormal | Type1 | Normal | [1.13, 1.26, 1.44, 1.65, 1.77, 1.92] | [24618.25, 26951.03, 30506.01, 34391.34, 36987.59, 39694.03] | ['epoxy', 'insert1', 'insert2', 'insert3', 'insert4', 'insert5'] | ['(0, 0, 255)', '(0, 255, 0)', '(255, 0, 0)', '(0, 255, 255)', '(255, 255, 0)', '(255, 0, 255)'] | [-2946.493192614315, 13997.352822610697, -2549.7766686683026, 13870.52526851156] | 0.9997512 | [24611.011263964356, 26985.909740497187, 30425.576149339482, 34535.171091893906, 36870.735936965466, 39719.84669985395] | [7.238736035644251, -34.87974049718832, 80.43385066051633, -143.83109189390962, 116.85406303453055, -25.81669985395274] | 42747.36 | 206.7543 | 443.7015 | 312.7316 | -0.01091959 | 1.418793 | 7.319215 | 448.6 | 3283.4 | 11.373 | 104.967 | 0.404838 | 5.43092 | 0.937691 | 1.434457
C | LB_0017_CoralandPhantom_MOD | LB_0017_PhantomOnly_MOD | Poly3_AllPoints_n11 | Type3_PhantomExpanded | Type3 | Expanded | [0.001225, 0.1261, 0.26, 0.904, 1.13, 1.26, 1.44, 1.65, 1.77, 1.92, 2.7] | [16323.66, 17773.99, 19708.4, 27527.48, 29984.45, 32384.87, 35635.42, 39054.69, 41266.84, 43608.57, 51250.92] | ['air', 'sugar', 'coffee', 'oil', 'epoxy', 'insert1', 'insert2', 'insert3', 'insert4', 'insert5', 'aluminum'] | ['(255, 255, 255)', '(0, 0, 128)', '(128, 128, 0)', '(0, 128, 128)', '(0, 0, 255)', '(0, 255, 0)', '(255, 0, 0)', '(0, 255, 255)', '(255, 255, 0)', '(255, 0, 255)', '(0, 128, 0)'] | [-1952.9390340371738, 7832.49852585887, 5868.565842655128, 16874.116215469592] | 0.9983697 | [16881.316958679923, 17734.772650897532, 18895.09537844575, 27137.3832373598, 30689.02311194394, 32796.77146371745, 35734.875263503476, 39108.380834227086, 40970.410410101365, 43192.80144535028, 51378.459237195915] | [-557.6569586799233, 39.2173491024696, 813.3046215542527, 390.096762640198, -704.5731119439406, -411.9014637174514, -99.45526350347791, -53.69083422708354, 296.4295898986311, 415.7685546497232, -127.53923719591694] | 2082019.6 | 1442.92 | 1270.742 | 968.2317 | -0.02085666 | 1.312436 | 42.97393 | 1297.81 | 55772 | 41.6428 | 129.793 | 0.428266 | 13.7288 | 0.95089 | 1.340392
C | LB_0017_CoralandPhantom_MOD | LB_0017_PhantomOnly_MOD_PNormal | Poly3_AllPoints_n6 | Type3_PhantomNormal | Type3 | Normal | [1.13, 1.26, 1.44, 1.65, 1.77, 1.92] | [29984.45, 32384.87, 35635.42, 39054.69, 41266.84, 43608.57] | ['epoxy', 'insert1', 'insert2', 'insert3', 'insert4', 'insert5'] | ['(0, 0, 255)', '(0, 255, 0)', '(255, 0, 0)', '(0, 255, 255)', '(255, 255, 0)', '(255, 0, 255)'] | [1166.9108847467403, -6905.179642245982, 30011.78436427407, 3206.4585433833063] | 0.9998112 | [29986.283204697524, 32392.90417032506, 35589.22475305631, 39168.46072656378, 41164.87231311279, 43633.094837832265] | [-1.8332046975228877, -8.034170325059677, 46.19524694368738, -113.77072656378004, 101.96768688720476, -24.524837832264893] | 26144.56 | 161.6928 | 1301.293 | 968.2317 | 0.002683553 | 1.343989 | 42.97393 | 1297.81 | 55772 | 41.6428 | 129.793 | 0.428266 | 13.7288 | 0.95089 | 1.340392
C | LB_0017_CoralandPhantom_MOD | LB_0017_CoralandPhantom_MOD_PNormal | Poly3_AllPoints_n6 | Type2_PhantomNormal | Type2 | Normal | [1.13, 1.26, 1.44, 1.65, 1.77, 1.92] | [30275.79, 32619.37, 35973.84, 39424.65, 41523.25, 44174.02] | ['epoxy', 'insert1', 'insert2', 'insert3', 'insert4', 'insert5'] | ['(0, 0, 255)', '(0, 255, 0)', '(255, 0, 0)', '(0, 255, 255)', '(255, 255, 0)', '(255, 0, 255)'] | [3738.712979490491, -17988.26159976471, 45817.0828101716, -3951.6065315732035] | 0.9998852 | [30247.063549149032, 32698.58540851783, 35888.270599152725, 39468.303942844235, 41521.239867926655, 44167.45663556363] | [28.72645085096883, -79.21540851782993, 85.56940084727103, -43.653942844233825, 2.010132073344721, 6.5633644363697385] | 16375.2 | 127.9656 | 1287.365 | 968.2317 | -0.008048225 | 1.329604 | 42.97393 | 1297.81 | 55772 | 41.6428 | 129.793 | 0.428266 | 13.7288 | 0.95089 | 1.340392
C | LB_0017_CoralandPhantom_MOD | LB_0017_CoralandPhantom_MOD | Poly3_AllPoints_n11 | Type2_PhantomExpanded | Type2 | Expanded | [0.001225, 0.1261, 0.26, 0.904, 1.13, 1.26, 1.44, 1.65, 1.77, 1.92, 2.7] | [16229.32, 17820.78, 19716.92, 27785.36, 30275.79, 32619.37, 35973.84, 39424.65, 41523.25, 44174.02, 51539.16] | ['air', 'sugar', 'coffee', 'oil', 'epoxy', 'insert1', 'insert2', 'insert3', 'insert4', 'insert5', 'aluminum'] | ['(255, 255, 255)', '(0, 0, 128)', '(128, 128, 0)', '(0, 128, 128)', '(0, 0, 255)', '(0, 255, 0)', '(255, 0, 0)', '(0, 255, 255)', '(255, 255, 0)', '(255, 0, 255)', '(0, 128, 0)'] | [-1997.8334922886577, 7906.775079808787, 6125.438765008297, 16826.22597469138] | 0.9982437 | [16833.74149861032, 17720.365152920596, 18918.22412752815, 27349.239730188212, 30961.46492603577, 33100.65676533585, 36076.84775915677, 39484.8773151873, 41360.9360263447, 43594.16235664644, 51681.944343302195] | [-604.4214986103216, 100.41484707940253, 798.6958724718497, 436.1202698117886, -685.6749260357683, -481.28676533585167, -103.00775915677514, -60.22731518730143, 162.31397365529847, 579.8576433535563, -142.7843433021917] | 2302517.5 | 1517.405 | 1252.199 | 968.2317 | -0.03514426 | 1.293285 | 42.97393 | 1297.81 | 55772 | 41.6428 | 129.793 | 0.428266 | 13.7288 | 0.95089 | 1.340392
C | LB_0017_CoralOnly_MOD | LB_0017_CoralandPhantom_MOD_PNormal | Poly3_AllPoints_n6 | Type4_PhantomNormal | Type4 | Normal | [1.13, 1.26, 1.44, 1.65, 1.77, 1.92] | [30275.79, 32619.37, 35973.84, 39424.65, 41523.25, 44174.02] | ['epoxy', 'insert1', 'insert2', 'insert3', 'insert4', 'insert5'] | ['(0, 0, 255)', '(0, 255, 0)', '(255, 0, 0)', '(0, 255, 255)', '(255, 255, 0)', '(255, 0, 255)'] | [3738.712979490491, -17988.26159976471, 45817.0828101716, -3951.6065315732035] | 0.9998852 | [30247.063549149032, 32698.58540851783, 35888.270599152725, 39468.303942844235, 41521.239867926655, 44167.45663556363] | [28.72645085096883, -79.21540851782993, 85.56940084727103, -43.653942844233825, 2.010132073344721, 6.5633644363697385] | 16375.2 | 127.9656 | 1272.698 | 968.2317 | -0.01934973 | 1.314456 | 42.97393 | 1297.81 | 55772 | 41.6428 | 129.793 | 0.428266 | 13.7288 | 0.95089 | 1.340392
C | LB_0017_CoralOnly_MOD | LB_0017_PhantomOnly_MOD_PNormal | Poly3_AllPoints_n6 | Type1_PhantomNormal | Type1 | Normal | [1.13, 1.26, 1.44, 1.65, 1.77, 1.92] | [29984.45, 32384.87, 35635.42, 39054.69, 41266.84, 43608.57] | ['epoxy', 'insert1', 'insert2', 'insert3', 'insert4', 'insert5'] | ['(0, 0, 255)', '(0, 255, 0)', '(255, 0, 0)', '(0, 255, 255)', '(255, 255, 0)', '(255, 0, 255)'] | [1166.9108847467403, -6905.179642245982, 30011.78436427407, 3206.4585433833063] | 0.9998112 | [29986.283204697524, 32392.90417032506, 35589.22475305631, 39168.46072656378, 41164.87231311279, 43633.094837832265] | [-1.8332046975228877, -8.034170325059677, 46.19524694368738, -113.77072656378004, 101.96768688720476, -24.524837832264893] | 26144.56 | 161.6928 | 1287.349 | 968.2317 | -0.008060406 | 1.329588 | 42.97393 | 1297.81 | 55772 | 41.6428 | 129.793 | 0.428266 | 13.7288 | 0.95089 | 1.340392
C | LB_0017_CoralOnly_MOD | LB_0017_PhantomOnly_MOD | Poly3_AllPoints_n11 | Type1_PhantomExpanded | Type1 | Expanded | [0.001225, 0.1261, 0.26, 0.904, 1.13, 1.26, 1.44, 1.65, 1.77, 1.92, 2.7] | [16323.66, 17773.99, 19708.4, 27527.48, 29984.45, 32384.87, 35635.42, 39054.69, 41266.84, 43608.57, 51250.92] | ['air', 'sugar', 'coffee', 'oil', 'epoxy', 'insert1', 'insert2', 'insert3', 'insert4', 'insert5', 'aluminum'] | ['(255, 255, 255)', '(0, 0, 128)', '(128, 128, 0)', '(0, 128, 128)', '(0, 0, 255)', '(0, 255, 0)', '(255, 0, 0)', '(0, 255, 255)', '(255, 255, 0)', '(255, 0, 255)', '(0, 128, 0)'] | [-1952.9390340371738, 7832.49852585887, 5868.565842655128, 16874.116215469592] | 0.9983697 | [16881.316958679923, 17734.772650897532, 18895.09537844575, 27137.3832373598, 30689.02311194394, 32796.77146371745, 35734.875263503476, 39108.380834227086, 40970.410410101365, 43192.80144535028, 51378.459237195915] | [-557.6569586799233, 39.2173491024696, 813.3046215542527, 390.096762640198, -704.5731119439406, -411.9014637174514, -99.45526350347791, -53.69083422708354, 296.4295898986311, 415.7685546497232, -127.53923719591694] | 2082019.6 | 1442.92 | 1262.668 | 968.2317 | -0.02707812 | 1.304097 | 42.97393 | 1297.81 | 55772 | 41.6428 | 129.793 | 0.428266 | 13.7288 | 0.95089 | 1.340392
C | LB_0017_CoralOnly_MOD | LB_0017_CoralandPhantom_MOD | Poly3_AllPoints_n11 | Type4_PhantomExpanded | Type4 | Expanded | [0.001225, 0.1261, 0.26, 0.904, 1.13, 1.26, 1.44, 1.65, 1.77, 1.92, 2.7] | [16229.32, 17820.78, 19716.92, 27785.36, 30275.79, 32619.37, 35973.84, 39424.65, 41523.25, 44174.02, 51539.16] | ['air', 'sugar', 'coffee', 'oil', 'epoxy', 'insert1', 'insert2', 'insert3', 'insert4', 'insert5', 'aluminum'] | ['(255, 255, 255)', '(0, 0, 128)', '(128, 128, 0)', '(0, 128, 128)', '(0, 0, 255)', '(0, 255, 0)', '(255, 0, 0)', '(0, 255, 255)', '(255, 255, 0)', '(255, 0, 255)', '(0, 128, 0)'] | [-1997.8334922886577, 7906.775079808787, 6125.438765008297, 16826.22597469138] | 0.9982437 | [16833.74149861032, 17720.365152920596, 18918.22412752815, 27349.239730188212, 30961.46492603577, 33100.65676533585, 36076.84775915677, 39484.8773151873, 41360.9360263447, 43594.16235664644, 51681.944343302195] | [-604.4214986103216, 100.41484707940253, 798.6958724718497, 436.1202698117886, -685.6749260357683, -481.28676533585167, -103.00775915677514, -60.22731518730143, 162.31397365529847, 579.8576433535563, -142.7843433021917] | 2302517.5 | 1517.405 | 1244.283 | 968.2317 | -0.04124429 | 1.285108 | 42.97393 | 1297.81 | 55772 | 41.6428 | 129.793 | 0.428266 | 13.7288 | 0.95089 | 1.340392
D | LB_0018_CoralandPhantom_MOD | LB_0018_CoralandPhantom_MOD | Poly3_AllPoints_n11 | Type2_PhantomExpanded | Type2 | Expanded | [0.001225, 0.1261, 0.26, 0.904, 1.13, 1.26, 1.44, 1.65, 1.77, 1.92, 2.7] | [16445.73, 17876.68, 19859.32, 27780.19, 30133.48, 32410.85, 35668.6, 39059.29, 41149.12, 43634.42, 51113.04] | ['air', 'sugar', 'coffee', 'oil', 'epoxy', 'insert1', 'insert2', 'insert3', 'insert4', 'insert5', 'aluminum'] | ['(255, 255, 255)', '(0, 0, 128)', '(128, 128, 0)', '(0, 128, 128)', '(0, 0, 255)', '(0, 255, 0)', '(255, 0, 0)', '(0, 255, 255)', '(255, 255, 0)', '(255, 0, 255)', '(0, 128, 0)'] | [-1855.6966552558592, 7386.499690267976, 6281.751296291831, 16965.67467731955] | 0.9982688 | [16973.38090361234, 17871.53686214096, 19065.641669004763, 27309.823062018695, 30818.29595985378, 32895.3971664626, 35786.961780271944, 39104.2883854644, 40935.269020682215, 43121.816536528146, 51248.30865395996] | [-527.6509036123389, 5.1431378590386885, 793.678330995237, 470.36693798130364, -684.8159598537786, -484.54716646260204, -118.36178027194546, -44.99838546440151, 213.85097931778728, 512.6034634718526, -135.26865395995992] | 2176197.7 | 1475.194 | 1502.112 | 1169.075 | -0.05823683 | 1.284873 | 42.5768 | 1595 | 67910 | 40.5626 | 137.368 | 0.43559 | 12.6097 | 0.961683 | 1.364327
D | LB_0018_CoralandPhantom_MOD | LB_0018_PhantomOnly_MOD | Poly3_AllPoints_n11 | Type3_PhantomExpanded | Type3 | Expanded | [0.001225, 0.1261, 0.26, 0.904, 1.13, 1.26, 1.44, 1.65, 1.77, 1.92, 2.7] | [16306.77, 17782.22, 19575.62, 27440.32, 29717.1, 32150.0, 35306.68, 38709.66, 40876.98, 43214.14, 50772.12] | ['air', 'sugar', 'coffee', 'oil', 'epoxy', 'insert1', 'insert2', 'insert3', 'insert4', 'insert5', 'aluminum'] | ['(255, 255, 255)', '(0, 0, 128)', '(128, 128, 0)', '(0, 128, 128)', '(0, 0, 255)', '(0, 255, 0)', '(255, 0, 0)', '(0, 255, 255)', '(255, 255, 0)', '(255, 0, 255)', '(0, 128, 0)'] | [-1906.3884035889403, 7657.011305826394, 5835.967098520101, 16846.134180036563] | 0.998331 | [16853.294726530392, 17699.982795342305, 18847.592907344173, 26970.910868913845, 30467.292629400727, 32542.230264084246, 35435.060174765, 38757.95816523512, 40593.07877804194, 42784.793881892256, 50899.41481767414] | [-546.5247265303915, 82.23720465769657, 728.027092655826, 469.40913108615496, -750.192629400728, -392.2302640842463, -128.38017476499954, -48.29816523511545, 283.9012219580618, 429.3461181077437, -127.29481767413381] | 2072410.3 | 1439.587 | 1528.343 | 1169.075 | -0.04179115 | 1.30731 | 42.5768 | 1595 | 67910 | 40.5626 | 137.368 | 0.43559 | 12.6097 | 0.961683 | 1.364327
D | LB_0018_CoralandPhantom_MOD | LB_0018_PhantomOnly_MOD_PNormal | Poly3_AllPoints_n6 | Type3_PhantomNormal | Type3 | Normal | [1.13, 1.26, 1.44, 1.65, 1.77, 1.92] | [29717.1, 32150.0, 35306.68, 38709.66, 40876.98, 43214.14] | ['epoxy', 'insert1', 'insert2', 'insert3', 'insert4', 'insert5'] | ['(0, 0, 255)', '(0, 255, 0)', '(255, 0, 0)', '(0, 255, 255)', '(255, 255, 0)', '(255, 0, 255)'] | [2018.273895539146, -10801.270670271528, 35651.613020152894, 321.8886659076223] | 0.9998467 | [29728.230208862427, 32132.130417240205, 35289.230112750316, 38806.92937234446, 40777.741837266796, 43240.29805166199] | [-11.130208862428844, 17.869582759794866, 17.449887249684252, -97.26937234445359, 99.23816273320699, -26.158051661986974] | 20741.49 | 144.0191 | 1565.975 | 1169.075 | -0.01819774 | 1.339499 | 42.5768 | 1595 | 67910 | 40.5626 | 137.368 | 0.43559 | 12.6097 | 0.961683 | 1.364327
D | LB_0018_CoralandPhantom_MOD | LB_0018_CoralandPhantom_MOD_PNormal | Poly3_AllPoints_n6 | Type2_PhantomNormal | Type2 | Normal | [1.13, 1.26, 1.44, 1.65, 1.77, 1.92] | [30133.48, 32410.85, 35668.6, 39059.29, 41149.12, 43634.42] | ['epoxy', 'insert1', 'insert2', 'insert3', 'insert4', 'insert5'] | ['(0, 0, 255)', '(0, 255, 0)', '(255, 0, 0)', '(0, 255, 255)', '(255, 255, 0)', '(255, 0, 255)'] | [1956.1555045519767, -9957.338923772191, 33534.59973621786, 2111.3405252245025] | 0.9998957 | [30113.443064437506, 32469.71144105194, 35594.67519114833, 39121.869915899726, 41119.57300101748, 43636.487381971354] | [20.036935562493454, -58.861441051940346, 73.92480885166879, -62.579915899725165, 29.546998982521472, -2.067381971355644] | 14124.57 | 118.8468 | 1542.03 | 1169.075 | -0.03321029 | 1.319017 | 42.5768 | 1595 | 67910 | 40.5626 | 137.368 | 0.43559 | 12.6097 | 0.961683 | 1.364327
D | LB_0018_CoralOnly_MOD | LB_0018_CoralandPhantom_MOD | Poly3_AllPoints_n11 | Type4_PhantomExpanded | Type4 | Expanded | [0.001225, 0.1261, 0.26, 0.904, 1.13, 1.26, 1.44, 1.65, 1.77, 1.92, 2.7] | [16445.73, 17876.68, 19859.32, 27780.19, 30133.48, 32410.85, 35668.6, 39059.29, 41149.12, 43634.42, 51113.04] | ['air', 'sugar', 'coffee', 'oil', 'epoxy', 'insert1', 'insert2', 'insert3', 'insert4', 'insert5', 'aluminum'] | ['(255, 255, 255)', '(0, 0, 128)', '(128, 128, 0)', '(0, 128, 128)', '(0, 0, 255)', '(0, 255, 0)', '(255, 0, 0)', '(0, 255, 255)', '(255, 255, 0)', '(255, 0, 255)', '(0, 128, 0)'] | [-1855.6966552558592, 7386.499690267976, 6281.751296291831, 16965.67467731955] | 0.9982688 | [16973.38090361234, 17871.53686214096, 19065.641669004763, 27309.823062018695, 30818.29595985378, 32895.3971664626, 35786.961780271944, 39104.2883854644, 40935.269020682215, 43121.816536528146, 51248.30865395996] | [-527.6509036123389, 5.1431378590386885, 793.678330995237, 470.36693798130364, -684.8159598537786, -484.54716646260204, -118.36178027194546, -44.99838546440151, 213.85097931778728, 512.6034634718526, -135.26865395995992] | 2176197.7 | 1475.194 | 1433.028 | 1169.075 | -0.1015502 | 1.225779 | 42.5768 | 1595 | 67910 | 40.5626 | 137.368 | 0.43559 | 12.6097 | 0.961683 | 1.364327
D | LB_0018_CoralOnly_MOD | LB_0018_CoralandPhantom_MOD_PNormal | Poly3_AllPoints_n6 | Type4_PhantomNormal | Type4 | Normal | [1.13, 1.26, 1.44, 1.65, 1.77, 1.92] | [30133.48, 32410.85, 35668.6, 39059.29, 41149.12, 43634.42] | ['epoxy', 'insert1', 'insert2', 'insert3', 'insert4', 'insert5'] | ['(0, 0, 255)', '(0, 255, 0)', '(255, 0, 0)', '(0, 255, 255)', '(255, 255, 0)', '(255, 0, 255)'] | [1956.1555045519767, -9957.338923772191, 33534.59973621786, 2111.3405252245025] | 0.9998957 | [30113.443064437506, 32469.71144105194, 35594.67519114833, 39121.869915899726, 41119.57300101748, 43636.487381971354] | [20.036935562493454, -58.861441051940346, 73.92480885166879, -62.579915899725165, 29.546998982521472, -2.067381971355644] | 14124.57 | 118.8468 | 1476.285 | 1169.075 | -0.07442956 | 1.262781 | 42.5768 | 1595 | 67910 | 40.5626 | 137.368 | 0.43559 | 12.6097 | 0.961683 | 1.364327
D | LB_0018_CoralOnly_MOD | LB_0018_PhantomOnly_MOD | Poly3_AllPoints_n11 | Type1_PhantomExpanded | Type1 | Expanded | [0.001225, 0.1261, 0.26, 0.904, 1.13, 1.26, 1.44, 1.65, 1.77, 1.92, 2.7] | [16306.77, 17782.22, 19575.62, 27440.32, 29717.1, 32150.0, 35306.68, 38709.66, 40876.98, 43214.14, 50772.12] | ['air', 'sugar', 'coffee', 'oil', 'epoxy', 'insert1', 'insert2', 'insert3', 'insert4', 'insert5', 'aluminum'] | ['(255, 255, 255)', '(0, 0, 128)', '(128, 128, 0)', '(0, 128, 128)', '(0, 0, 255)', '(0, 255, 0)', '(255, 0, 0)', '(0, 255, 255)', '(255, 255, 0)', '(255, 0, 255)', '(0, 128, 0)'] | [-1906.3884035889403, 7657.011305826394, 5835.967098520101, 16846.134180036563] | 0.998331 | [16853.294726530392, 17699.982795342305, 18847.592907344173, 26970.910868913845, 30467.292629400727, 32542.230264084246, 35435.060174765, 38757.95816523512, 40593.07877804194, 42784.793881892256, 50899.41481767414] | [-546.5247265303915, 82.23720465769657, 728.027092655826, 469.40913108615496, -750.192629400728, -392.2302640842463, -128.38017476499954, -48.29816523511545, 283.9012219580618, 429.3461181077437, -127.29481767413381] | 2072410.3 | 1439.587 | 1459.036 | 1169.075 | -0.08524389 | 1.248026 | 42.5768 | 1595 | 67910 | 40.5626 | 137.368 | 0.43559 | 12.6097 | 0.961683 | 1.364327
D | LB_0018_CoralOnly_MOD | LB_0018_PhantomOnly_MOD_PNormal | Poly3_AllPoints_n6 | Type1_PhantomNormal | Type1 | Normal | [1.13, 1.26, 1.44, 1.65, 1.77, 1.92] | [29717.1, 32150.0, 35306.68, 38709.66, 40876.98, 43214.14] | ['epoxy', 'insert1', 'insert2', 'insert3', 'insert4', 'insert5'] | ['(0, 0, 255)', '(0, 255, 0)', '(255, 0, 0)', '(0, 255, 255)', '(255, 255, 0)', '(255, 0, 255)'] | [2018.273895539146, -10801.270670271528, 35651.613020152894, 321.8886659076223] | 0.9998467 | [29728.230208862427, 32132.130417240205, 35289.230112750316, 38806.92937234446, 40777.741837266796, 43240.29805166199] | [-11.130208862428844, 17.869582759794866, 17.449887249684252, -97.26937234445359, 99.23816273320699, -26.158051661986974] | 20741.49 | 144.0191 | 1499.785 | 1169.075 | -0.059696 | 1.282882 | 42.5768 | 1595 | 67910 | 40.5626 | 137.368 | 0.43559 | 12.6097 | 0.961683 | 1.364327
E | LB_0019_CoralOnly_MOD | LB_0019_CoralPhantom_MOD_PNormal | Poly3_AllPoints_n6 | Type4_PhantomNormal | Type4 | Normal | [1.13, 1.26, 1.44, 1.65, 1.77, 1.92] | [27795.11, 29934.62, 33036.78, 36460.02, 38502.07, 40997.1] | ['epoxy', 'insert1', 'insert2', 'insert3', 'insert4', 'insert5'] | ['(0, 0, 255)', '(0, 255, 0)', '(255, 0, 0)', '(0, 255, 255)', '(255, 255, 0)', '(255, 0, 255)'] | [331.18816632785945, -1645.3397385845672, 19383.82537853528, 7500.452564197559] | 0.9999609 | [27781.11134137376, 29974.43203158141, 32990.307193003726, 36492.06564214981, 38491.654166324144, 40996.129626861104] | [13.998658626242104, -39.81203158141216, 46.47280699627299, -32.04564214981656, 10.415833675855538, 0.9703731388945016] | 5077.036 | 71.25333 | 519.0037 | 371.8473 | -0.05688852 | 1.395744 | 53.74153 | 550.31 | 29574.5 | 17.9441 | 95.1328 | 0.391754 | 8.73279 | 0.996295 | 1.479935
E | LB_0019_CoralOnly_MOD | LB_0019_PhantomOnly_MOD | Poly3_AllPoints_n11 | Type1_PhantomExpanded | Type1 | Expanded | [0.001225, 0.1261, 0.26, 0.904, 1.13, 1.26, 1.44, 1.65, 1.77, 1.92, 2.7] | [14395.74, 15907.07, 17419.13, 24563.78, 26689.26, 28873.66, 31845.82, 35028.23, 36972.1, 39260.23, 45883.21] | ['air', 'sugar', 'coffee', 'oil', 'epoxy', 'insert1', 'insert2', 'insert3', 'insert4', 'insert5', 'aluminum'] | ['(255, 255, 255)', '(0, 0, 128)', '(128, 128, 0)', '(0, 128, 128)', '(0, 0, 255)', '(0, 255, 0)', '(255, 0, 0)', '(0, 255, 255)', '(255, 255, 0)', '(255, 0, 255)', '(0, 128, 0)'] | [-1886.6579159967096, 7567.799855307457, 4808.739621867794, 14997.126108254983] | 0.9980484 | [15003.028167253251, 15720.062331186578, 16725.821780627834, 24134.96029290524, 27372.072469189778, 29296.751866724688, 31980.77059307063, 35059.778399514675, 36755.79767015753, 38774.29014510844, 46014.896271926154] | [-607.2881672532512, 187.00766881342133, 693.3082193721675, 428.8197070947572, -682.8124691897792, -423.09186672468786, -134.9505930706291, -31.548399514671473, 216.30232984246686, 485.9398548915633, -131.6862719261553] | 2033045.5 | 1425.849 | 540.3057 | 371.8473 | -0.01817944 | 1.453031 | 53.74153 | 550.31 | 29574.5 | 17.9441 | 95.1328 | 0.391754 | 8.73279 | 0.996295 | 1.479935
E | LB_0019_CoralOnly_MOD | LB_0019_CoralPhantom_MOD | Poly3_AllPoints_n11 | Type4_PhantomExpanded | Type4 | Expanded | [0.001225, 0.1261, 0.26, 0.904, 1.13, 1.26, 1.44, 1.65, 1.77, 1.92, 2.7] | [14653.32, 16204.31, 18081.7, 25468.88, 27795.11, 29934.62, 33036.78, 36460.02, 38502.07, 40997.1, 48014.54] | ['air', 'sugar', 'coffee', 'oil', 'epoxy', 'insert1', 'insert2', 'insert3', 'insert4', 'insert5', 'aluminum'] | ['(255, 255, 255)', '(0, 0, 128)', '(128, 128, 0)', '(0, 128, 128)', '(0, 0, 255)', '(0, 255, 0)', '(255, 0, 0)', '(0, 255, 255)', '(255, 255, 0)', '(255, 0, 255)', '(0, 128, 0)'] | [-1896.626546098878, 7612.9988095395565, 5444.530915771747, 15302.231067715918] | 0.9977839 | [15308.912038857574, 16106.039302347137, 17199.112717167212, 25044.3934329252, 28438.952428952616, 30454.770707834232, 33265.373397261945, 36492.21281431632, 38272.57864693487, 40396.178966369596, 48169.925554978785] | [-655.5920388575742, 98.27069765286251, 882.5872828327883, 424.4865670748004, -643.8424289526156, -520.1507078342329, -228.59339726194594, -32.192814316324075, 229.491353065132, 600.9210336304022, -155.38555497878406] | 2574905.4 | 1604.651 | 510.9934 | 371.8473 | -0.07144442 | 1.374202 | 53.74153 | 550.31 | 29574.5 | 17.9441 | 95.1328 | 0.391754 | 8.73279 | 0.996295 | 1.479935
E | LB_0019_CoralOnly_MOD | LB_0019_PhantomOnly_MOD_PNormal | Poly3_AllPoints_n6 | Type1_PhantomNormal | Type1 | Normal | [1.13, 1.26, 1.44, 1.65, 1.77, 1.92] | [26689.26, 28873.66, 31845.82, 35028.23, 36972.1, 39260.23] | ['epoxy', 'insert1', 'insert2', 'insert3', 'insert4', 'insert5'] | ['(0, 0, 255)', '(0, 255, 0)', '(255, 0, 0)', '(0, 255, 255)', '(255, 255, 0)', '(255, 0, 255)'] | [2101.906480481275, -10694.719062842187, 33556.146120648824, -611.739972511293] | 0.9999462 | [26683.45292744568, 28894.671433137184, 31808.800112726854, 35081.55512660336, 36932.71448753746, 39268.10688119366] | [5.807072554318438, -21.011433137184213, 37.01988727314529, -53.325126603354875, 39.385512462540646, -7.876881193653389] | 6302.507 | 79.38833 | 547.7813 | 371.8473 | -0.004595114 | 1.473135 | 53.74153 | 550.31 | 29574.5 | 17.9441 | 95.1328 | 0.391754 | 8.73279 | 0.996295 | 1.479935
E | LB_0019_CoralPhantom_MOD | LB_0019_PhantomOnly_MOD_PNormal | Poly3_AllPoints_n6 | Type3_PhantomNormal | Type3 | Normal | [1.13, 1.26, 1.44, 1.65, 1.77, 1.92] | [26689.26, 28873.66, 31845.82, 35028.23, 36972.1, 39260.23] | ['epoxy', 'insert1', 'insert2', 'insert3', 'insert4', 'insert5'] | ['(0, 0, 255)', '(0, 255, 0)', '(255, 0, 0)', '(0, 255, 255)', '(255, 255, 0)', '(255, 0, 255)'] | [2101.906480481275, -10694.719062842187, 33556.146120648824, -611.739972511293] | 0.9999462 | [26683.45292744568, 28894.671433137184, 31808.800112726854, 35081.55512660336, 36932.71448753746, 39268.10688119366] | [5.807072554318438, -21.011433137184213, 37.01988727314529, -53.325126603354875, 39.385512462540646, -7.876881193653389] | 6302.507 | 79.38833 | 591.3965 | 371.847 | 0.07466068 | 1.59043 | 53.74153 | 550.31 | 29574.5 | 17.9441 | 95.1328 | 0.391754 | 8.73279 | 0.996295 | 1.479937
E | LB_0019_CoralPhantom_MOD | LB_0019_PhantomOnly_MOD | Poly3_AllPoints_n11 | Type3_PhantomExpanded | Type3 | Expanded | [0.001225, 0.1261, 0.26, 0.904, 1.13, 1.26, 1.44, 1.65, 1.77, 1.92, 2.7] | [14395.74, 15907.07, 17419.13, 24563.78, 26689.26, 28873.66, 31845.82, 35028.23, 36972.1, 39260.23, 45883.21] | ['air', 'sugar', 'coffee', 'oil', 'epoxy', 'insert1', 'insert2', 'insert3', 'insert4', 'insert5', 'aluminum'] | ['(255, 255, 255)', '(0, 0, 128)', '(128, 128, 0)', '(0, 128, 128)', '(0, 0, 255)', '(0, 255, 0)', '(255, 0, 0)', '(0, 255, 255)', '(255, 255, 0)', '(255, 0, 255)', '(0, 128, 0)'] | [-1886.6579159967096, 7567.799855307457, 4808.739621867794, 14997.126108254983] | 0.9980484 | [15003.028167253251, 15720.062331186578, 16725.821780627834, 24134.96029290524, 27372.072469189778, 29296.751866724688, 31980.77059307063, 35059.778399514675, 36755.79767015753, 38774.29014510844, 46014.896271926154] | [-607.2881672532512, 187.00766881342133, 693.3082193721675, 428.8197070947572, -682.8124691897792, -423.09186672468786, -134.9505930706291, -31.548399514671473, 216.30232984246686, 485.9398548915633, -131.6862719261553] | 2033045.5 | 1425.849 | 588.5245 | 371.847 | 0.06944178 | 1.582706 | 53.74153 | 550.31 | 29574.5 | 17.9441 | 95.1328 | 0.391754 | 8.73279 | 0.996295 | 1.479937
E | LB_0019_CoralPhantom_MOD | LB_0019_CoralPhantom_MOD_PNormal | Poly3_AllPoints_n6 | Type2_PhantomNormal | Type2 | Normal | [1.13, 1.26, 1.44, 1.65, 1.77, 1.92] | [27795.11, 29934.62, 33036.78, 36460.02, 38502.07, 40997.1] | ['epoxy', 'insert1', 'insert2', 'insert3', 'insert4', 'insert5'] | ['(0, 0, 255)', '(0, 255, 0)', '(255, 0, 0)', '(0, 255, 255)', '(255, 255, 0)', '(255, 0, 255)'] | [331.18816632785945, -1645.3397385845672, 19383.82537853528, 7500.452564197559] | 0.9999609 | [27781.11134137376, 29974.43203158141, 32990.307193003726, 36492.06564214981, 38491.654166324144, 40996.129626861104] | [13.998658626242104, -39.81203158141216, 46.47280699627299, -32.04564214981656, 10.415833675855538, 0.9703731388945016] | 5077.036 | 71.25333 | 559.4791 | 371.847 | 0.01666174 | 1.504595 | 53.74153 | 550.31 | 29574.5 | 17.9441 | 95.1328 | 0.391754 | 8.73279 | 0.996295 | 1.479937
E | LB_0019_CoralPhantom_MOD | LB_0019_CoralPhantom_MOD | Poly3_AllPoints_n11 | Type2_PhantomExpanded | Type2 | Expanded | [0.001225, 0.1261, 0.26, 0.904, 1.13, 1.26, 1.44, 1.65, 1.77, 1.92, 2.7] | [14653.32, 16204.31, 18081.7, 25468.88, 27795.11, 29934.62, 33036.78, 36460.02, 38502.07, 40997.1, 48014.54] | ['air', 'sugar', 'coffee', 'oil', 'epoxy', 'insert1', 'insert2', 'insert3', 'insert4', 'insert5', 'aluminum'] | ['(255, 255, 255)', '(0, 0, 128)', '(128, 128, 0)', '(0, 128, 128)', '(0, 0, 255)', '(0, 255, 0)', '(255, 0, 0)', '(0, 255, 255)', '(255, 255, 0)', '(255, 0, 255)', '(0, 128, 0)'] | [-1896.626546098878, 7612.9988095395565, 5444.530915771747, 15302.231067715918] | 0.9977839 | [15308.912038857574, 16106.039302347137, 17199.112717167212, 25044.3934329252, 28438.952428952616, 30454.770707834232, 33265.373397261945, 36492.21281431632, 38272.57864693487, 40396.178966369596, 48169.925554978785] | [-655.5920388575742, 98.27069765286251, 882.5872828327883, 424.4865670748004, -643.8424289526156, -520.1507078342329, -228.59339726194594, -32.192814316324075, 229.491353065132, 600.9210336304022, -155.38555497878406] | 2574905.4 | 1604.651 | 559.6397 | 371.847 | 0.01695354 | 1.505027 | 53.74153 | 550.31 | 29574.5 | 17.9441 | 95.1328 | 0.391754 | 8.73279 | 0.996295 | 1.479937
F | LB_0020 | LB_0020_PNormal | Poly3_AllPoints_n6 | Type2_PhantomNormal | Type2 | Normal | [1.13, 1.26, 1.44, 1.65, 1.77, 1.92] | [30427.27, 32782.57, 36394.1, 40329.44, 42588.82, 45334.02] | ['epoxy', 'insert1', 'insert2', 'insert3', 'insert4', 'insert5'] | ['(0, 0, 255)', '(0, 255, 0)', '(255, 0, 0)', '(0, 255, 255)', '(255, 255, 0)', '(255, 0, 255)'] | [-2303.4510147265073, 9909.323850827908, 5098.043858872438, 15309.124785166889] | 0.9999247 | [30399.487412019065, 32856.934465886, 36320.21400426283, 40351.64144665708, 42604.410526884945, 45323.532142173404] | [27.782587980935205, -74.36446588599938, 73.88599573716783, -22.201446657076303, -15.590526884945575, 10.487857826592517] | 12607.05 | 112.2811 | 1191.513 | 992.2465 | 0.04764045 | 1.200823 | 68.45682 | 1137.33 | 77858 | 48.6077 | 159.584 | 0.428161 | 10.7559 | 0.986505 | 1.146217
F | LB_0020 | LB_0020 | Poly3_AllPoints_n11 | Type2_PhantomExpanded | Type2 | Expanded | [0.001225, 0.1261, 0.26, 0.904, 1.13, 1.26, 1.44, 1.65, 1.77, 1.92, 2.7] | [16299.08, 18073.46, 19927.26, 27989.95, 30427.27, 32782.57, 36394.1, 40329.44, 42588.82, 45334.02, 52425.88] | ['air', 'sugar', 'coffee', 'oil', 'epoxy', 'insert1', 'insert2', 'insert3', 'insert4', 'insert5', 'aluminum'] | ['(255, 255, 255)', '(0, 0, 128)', '(128, 128, 0)', '(0, 128, 128)', '(0, 0, 255)', '(0, 255, 0)', '(255, 0, 0)', '(0, 255, 255)', '(255, 255, 0)', '(255, 0, 255)', '(0, 128, 0)'] | [-2466.332525343963, 9873.310802883236, 4461.782613692533, 17136.230950338508] | 0.9971715 | [17141.71144564353, 17850.913978031578, 18920.38197970803, 27416.274127673118, 31226.612066191443, 33499.35288253107, 36670.06573555777, 40299.18692837005, 42289.2930824165, 44643.40112723521, 52614.65666398192] | [-842.6314456435302, 222.54602196842097, 1006.8780202919697, 573.6758723268831, -799.3420661914424, -716.7828825310717, -275.96573555777286, 30.25307162995159, 299.5269175834983, 690.6188727647896, -188.77666398192378] | 3934567.0 | 1983.574 | 1135.987 | 992.2465 | -0.001180949 | 1.144864 | 68.45682 | 1137.33 | 77858 | 48.6077 | 159.584 | 0.428161 | 10.7559 | 0.986505 | 1.146217
F | LB_0020 | LB_0021 | Poly3_AllPoints_n11 | Type3_PhantomExpanded | Type3 | Expanded | [0.001225, 0.1261, 0.26, 0.904, 1.13, 1.26, 1.44, 1.65, 1.77, 1.92, 2.7] | [16326.27, 18182.76, 20029.5, 27845.28, 30334.16, 32856.75, 36412.87, 40174.95, 42411.87, 45322.88, 52780.12] | ['air', 'sugar', 'coffee', 'oil', 'epoxy', 'insert1', 'insert2', 'insert3', 'insert4', 'insert5', 'aluminum'] | ['(255, 255, 255)', '(0, 0, 128)', '(128, 128, 0)', '(0, 128, 128)', '(0, 0, 255)', '(0, 255, 0)', '(255, 0, 0)', '(0, 255, 255)', '(255, 255, 0)', '(255, 0, 255)', '(0, 128, 0)'] | [-2360.3530093417203, 9601.792724763362, 4527.658433189915, 17202.81557972185] | 0.9972642 | [17208.37636565376, 17921.700586314808, 18987.60239605304, 27398.81535331224, 31173.852463356645, 33429.8778239605, 36584.94479733841, 40211.331925564285, 42209.52003482812, 44585.6542314305, 52965.734029986445] | [-882.106365653759, 261.0594136851905, 1041.8976039469599, 446.46464668776025, -839.692463356645, -573.1278239605017, -172.07479733840592, -36.381925564288395, 202.3499651718812, 737.2257685695004, -185.6140299864419] | 3814537.2 | 1953.084 | 1137.857 | 992.2465 | 0.0004634861 | 1.146748 | 68.45682 | 1137.33 | 77858 | 48.6077 | 159.584 | 0.428161 | 10.7559 | 0.986505 | 1.146217
F | LB_0020 | LB_0021_PNormal | Poly3_AllPoints_n6 | Type3_PhantomNormal | Type3 | Normal | [1.13, 1.26, 1.44, 1.65, 1.77, 1.92] | [30334.16, 32856.75, 36412.87, 40174.95, 42411.87, 45322.88] | ['epoxy', 'insert1', 'insert2', 'insert3', 'insert4', 'insert5'] | ['(0, 0, 255)', '(0, 255, 0)', '(255, 0, 0)', '(0, 255, 255)', '(255, 255, 0)', '(255, 0, 255)'] | [4233.255630558908, -19989.378215442994, 49766.46162792475, -6511.779233128061] | 0.9999314 | [30308.0372126943, 32926.92852845473, 36342.38442429979, 40198.11371082867, 42424.52365714845, 45313.49246754373] | [26.122787305699603, -70.17852845472953, 70.48557570021512, -23.163710828674084, -12.653657148446655, 9.387532456268673] | 11360.44 | 106.5854 | 1246.1 | 992.2465 | 0.09563593 | 1.255837 | 68.45682 | 1137.33 | 77858 | 48.6077 | 159.584 | 0.428161 | 10.7559 | 0.986505 | 1.146217
F | LB_0022 | LB_0021 | Poly3_AllPoints_n11 | Type1_PhantomExpanded | Type1 | Expanded | [0.001225, 0.1261, 0.26, 0.904, 1.13, 1.26, 1.44, 1.65, 1.77, 1.92, 2.7] | [16326.27, 18182.76, 20029.5, 27845.28, 30334.16, 32856.75, 36412.87, 40174.95, 42411.87, 45322.88, 52780.12] | ['air', 'sugar', 'coffee', 'oil', 'epoxy', 'insert1', 'insert2', 'insert3', 'insert4', 'insert5', 'aluminum'] | ['(255, 255, 255)', '(0, 0, 128)', '(128, 128, 0)', '(0, 128, 128)', '(0, 0, 255)', '(0, 255, 0)', '(255, 0, 0)', '(0, 255, 255)', '(255, 255, 0)', '(255, 0, 255)', '(0, 128, 0)'] | [-2360.3530093417203, 9601.792724763362, 4527.658433189915, 17202.81557972185] | 0.9972642 | [17208.37636565376, 17921.700586314808, 18987.60239605304, 27398.81535331224, 31173.852463356645, 33429.8778239605, 36584.94479733841, 40211.331925564285, 42209.52003482812, 44585.6542314305, 52965.734029986445] | [-882.106365653759, 261.0594136851905, 1041.8976039469599, 446.46464668776025, -839.692463356645, -573.1278239605017, -172.07479733840592, -36.381925564288395, 202.3499651718812, 737.2257685695004, -185.6140299864419] | 3814537.2 | 1953.084 | 1184.938 | 992.2468 | 0.04185931 | 1.194197 | 68.45682 | 1137.33 | 77858 | 48.6077 | 159.584 | 0.428161 | 10.7559 | 0.986505 | 1.146217
F | LB_0022 | LB_0021_PNormal | Poly3_AllPoints_n6 | Type1_PhantomNormal | Type1 | Normal | [1.13, 1.26, 1.44, 1.65, 1.77, 1.92] | [30334.16, 32856.75, 36412.87, 40174.95, 42411.87, 45322.88] | ['epoxy', 'insert1', 'insert2', 'insert3', 'insert4', 'insert5'] | ['(0, 0, 255)', '(0, 255, 0)', '(255, 0, 0)', '(0, 255, 255)', '(255, 255, 0)', '(255, 0, 255)'] | [4233.255630558908, -19989.378215442994, 49766.46162792475, -6511.779233128061] | 0.9999314 | [30308.0372126943, 32926.92852845473, 36342.38442429979, 40198.11371082867, 42424.52365714845, 45313.49246754373] | [26.122787305699603, -70.17852845472953, 70.48557570021512, -23.163710828674084, -12.653657148446655, 9.387532456268673] | 11360.44 | 106.5854 | 1252.639 | 992.2468 | 0.1013859 | 1.262427 | 68.45682 | 1137.33 | 77858 | 48.6077 | 159.584 | 0.428161 | 10.7559 | 0.986505 | 1.146217
F | LB_0022 | LB_0020_PNormal | Poly3_AllPoints_n6 | Type4_PhantomNormal | Type4 | Normal | [1.13, 1.26, 1.44, 1.65, 1.77, 1.92] | [30427.27, 32782.57, 36394.1, 40329.44, 42588.82, 45334.02] | ['epoxy', 'insert1', 'insert2', 'insert3', 'insert4', 'insert5'] | ['(0, 0, 255)', '(0, 255, 0)', '(255, 0, 0)', '(0, 255, 255)', '(255, 255, 0)', '(255, 0, 255)'] | [-2303.4510147265073, 9909.323850827908, 5098.043858872438, 15309.124785166889] | 0.9999247 | [30399.487412019065, 32856.934465886, 36320.21400426283, 40351.64144665708, 42604.410526884945, 45323.532142173404] | [27.782587980935205, -74.36446588599938, 73.88599573716783, -22.201446657076303, -15.590526884945575, 10.487857826592517] | 12607.05 | 112.2811 | 1227.19 | 992.2468 | 0.07900949 | 1.236779 | 68.45682 | 1137.33 | 77858 | 48.6077 | 159.584 | 0.428161 | 10.7559 | 0.986505 | 1.146217
F | LB_0022 | LB_0020 | Poly3_AllPoints_n11 | Type4_PhantomExpanded | Type4 | Expanded | [0.001225, 0.1261, 0.26, 0.904, 1.13, 1.26, 1.44, 1.65, 1.77, 1.92, 2.7] | [16299.08, 18073.46, 19927.26, 27989.95, 30427.27, 32782.57, 36394.1, 40329.44, 42588.82, 45334.02, 52425.88] | ['air', 'sugar', 'coffee', 'oil', 'epoxy', 'insert1', 'insert2', 'insert3', 'insert4', 'insert5', 'aluminum'] | ['(255, 255, 255)', '(0, 0, 128)', '(128, 128, 0)', '(0, 128, 128)', '(0, 0, 255)', '(0, 255, 0)', '(255, 0, 0)', '(0, 255, 255)', '(255, 255, 0)', '(255, 0, 255)', '(0, 128, 0)'] | [-2466.332525343963, 9873.310802883236, 4461.782613692533, 17136.230950338508] | 0.9971715 | [17141.71144564353, 17850.913978031578, 18920.38197970803, 27416.274127673118, 31226.612066191443, 33499.35288253107, 36670.06573555777, 40299.18692837005, 42289.2930824165, 44643.40112723521, 52614.65666398192] | [-842.6314456435302, 222.54602196842097, 1006.8780202919697, 573.6758723268831, -799.3420661914424, -716.7828825310717, -275.96573555777286, 30.25307162995159, 299.5269175834983, 690.6188727647896, -188.77666398192378] | 3934567.0 | 1983.574 | 1182.145 | 992.2468 | 0.03940403 | 1.191382 | 68.45682 | 1137.33 | 77858 | 48.6077 | 159.584 | 0.428161 | 10.7559 | 0.986505 | 1.146217
G | LB_Porites_ZMA-COEL-6785_220kV_Sn1mm_16bit-perc_ | LB_Porites_ZMA-COEL-6785_220kV_Sn1mm_16bit-perc_ | Poly3_AllPoints_n7 | Type2_PhantomNormal | Type2 | Normal | [0.001225, 1.13, 1.26, 1.44, 1.65, 1.77, 1.92] | [11308.21, 39860.91, 44035.96, 49437.63, 55033.32, 58515.42, 62722.31] | ['air', 'epoxy', 'insert1', 'insert2', 'insert3', 'insert4', 'insert5'] | ['(255, 255, 255)', '(0, 0, 255)', '(0, 255, 0)', '(255, 0, 0)', '(0, 255, 255)', '(255, 255, 0)', '(255, 0, 255)'] | [-2522.7954267552936, 9320.49110336572, 18141.110918639795, 11282.245916031074] | 0.9998985 | [11304.482758830802, 40042.9023911028, 43890.71792462959, 49199.389211247064, 55257.403554286786, 58602.69036706544, 62616.17380578071] | [3.727241169197441, -181.9923911027945, 145.24207537040638, 238.24078875293344, -224.08355428678624, -87.27036706544459, 106.13619421928888] | 180083.5 | 424.3625 | 1809.941 | 1667.272 | -0.02059469 | 1.085571 | 43.48052 | 1848 | 80352 | 3.66298 | 141.42 | 0.286825 | 2.02432 | 1 | 1.108398
G | LB_0023 | LB_0024 | Poly3_AllPoints_n11 | Type1_PhantomExpanded | Type1 | Expanded | [0.001225, 0.1261, 0.26, 0.904, 1.13, 1.26, 1.44, 1.65, 1.77, 1.92, 2.7] | [19560.58, 20829.1, 22216.42, 28187.68, 30007.38, 31588.13, 33779.66, 36117.0, 37534.31, 39129.07, 44681.77] | ['air', 'sugar', 'coffee', 'oil', 'epoxy', 'insert1', 'insert2', 'insert3', 'insert4', 'insert5', 'aluminum'] | ['(255, 255, 255)', '(0, 0, 128)', '(128, 128, 0)', '(0, 128, 128)', '(0, 0, 255)', '(0, 255, 0)', '(255, 0, 0)', '(0, 255, 255)', '(255, 255, 0)', '(255, 0, 255)', '(0, 128, 0)'] | [-1024.7732848942226, 3864.5955789541154, 6240.741161332425, 19905.220530106602] | 0.9988949 | [19912.87123545417, 20751.57491986723, 21771.04847793503, 27947.99502379322, 30413.31783872473, 31854.054449989446, 33845.55656262296, 36120.39521760222, 37376.1172380565, 38880.658166247915, 44757.51086970667] | [-352.2912354541695, 77.52508013276747, 445.3715220649683, 239.68497620677954, -405.9378387247307, -265.92444998944484, -65.89656262295466, -3.395217602221237, 158.19276194350095, 248.41183375208493, -75.74086970667122] | 718249.2 | 847.4959 | 1791.934 | 1666.741 | -0.03033895 | 1.075112 | 43.48052 | 1848 | 80352 | 3.66298 | 141.42 | 0.286825 | 2.02432 | 1 | 1.108751
G | LB_0023 | LB_0024_PNormal | Poly3_AllPoints_n6 | Type1_PhantomNormal | Type1 | Normal | [1.13, 1.26, 1.44, 1.65, 1.77, 1.92] | [30007.38, 31588.13, 33779.66, 36117.0, 37534.31, 39129.07] | ['epoxy', 'insert1', 'insert2', 'insert3', 'insert4', 'insert5'] | ['(0, 0, 255)', '(0, 255, 0)', '(255, 0, 0)', '(0, 255, 255)', '(255, 255, 0)', '(255, 0, 255)'] | [229.7206866341352, -2128.191188232392, 16413.009343511414, 13842.59841858977] | 0.9999297 | [30003.274938086062, 31603.80160922285, 33750.25692008606, 36161.99736486728, 37500.069515297975, 39136.1496531113] | [4.105061913938698, -15.671609222848929, 29.403079913943657, -44.99736486728216, 34.24048470202251, -7.079653111301013] | 4374.287 | 66.13839 | 1930.038 | 1666.741 | 0.04439302 | 1.157971 | 43.48052 | 1848 | 80352 | 3.66298 | 141.42 | 0.286825 | 2.02432 | 1 | 1.108751
H | LB_0025 | LB_0026_PNormal | Poly3_AllPoints_n6 | Type1_PhantomNormal | Type1 | Normal | [1.13, 1.26, 1.44, 1.65, 1.77, 1.92] | [31275.38, 32919.46, 35408.86, 37942.85, 39395.55, 41303.63] | ['epoxy', 'insert1', 'insert2', 'insert3', 'insert4', 'insert5'] | ['(0, 0, 255)', '(0, 255, 0)', '(255, 0, 0)', '(0, 255, 255)', '(255, 255, 0)', '(255, 0, 255)'] | [1452.6811381111506, -7508.64541739151, 25254.086618981066, 10197.922511578396] | 0.999793 | [31243.320313696942, 33003.25467117401, 35331.56274090978, 37950.503541586324, 39429.27598456053, 41287.81274861323] | [32.0596863030587, -83.79467117400782, 77.2972590902209, -7.653541586325446, -33.72598456052947, 15.817251386768476] | 15470.44 | 124.3802 | 1901.856 | 1371.476 | -0.04285068 | 1.386722 | 37.50981 | 1987 | 74532 | 7.06157 | 168.895 | 0.336638 | 3.60326 | 0.9950038 | 1.448805
H | LB_0025 | LB_0026 | Poly3_AllPoints_n11 | Type1_PhantomExpanded | Type1 | Expanded | [0.001225, 0.1261, 0.26, 0.904, 1.13, 1.26, 1.44, 1.65, 1.77, 1.92, 2.7] | [22142.22, 22926.19, 24245.05, 29679.5, 31275.38, 32919.46, 35408.86, 37942.85, 39395.55, 41303.63, 46331.88] | ['air', 'sugar', 'coffee', 'oil', 'epoxy', 'insert1', 'insert2', 'insert3', 'insert4', 'insert5', 'aluminum'] | ['(255, 255, 255)', '(0, 0, 128)', '(128, 128, 0)', '(0, 128, 128)', '(0, 0, 255)', '(0, 255, 0)', '(255, 0, 0)', '(0, 255, 255)', '(255, 255, 0)', '(255, 0, 255)', '(0, 128, 0)'] | [-1660.4969042601574, 6759.665188399623, 2714.3497946033654, 22512.609232649243] | 0.9978629 | [22515.944451817773, 22959.046064390808, 23646.108652392657, 29263.773880720742, 31815.314977952254, 33342.71627159641, 35479.897483373185, 37935.31521311311, 39286.52120793311, 40890.17947610396, 46435.7523349589] | [-373.7244518177722, -32.85606439080948, 598.9413476073423, 415.72611927925755, -539.9349779522527, -423.2562715964086, -71.03748337318393, 7.534786886892107, 109.02879206689249, 413.450523896041, -103.87233495890541] | 1341705.3 | 1158.32 | 1825.947 | 1371.476 | -0.08105336 | 1.331374 | 37.50981 | 1987 | 74532 | 7.06157 | 168.895 | 0.336638 | 3.60326 | 0.9950038 | 1.448805
H | LB_Porites_ZMA-COEL-6781_140kV_Cu2mm_perc | LB_Porites_ZMA-COEL-6781_140kV_Cu2mm_perc | Poly3_AllPoints_n7 | Type2_PhantomNormal | Type2 | Normal | [0.001225, 1.13, 1.26, 1.44, 1.65, 1.77, 1.92] | [12454.31, 34161.77, 38076.18, 43322.2, 48891.95, 52361.31, 56519.49] | ['air', 'epoxy', 'insert1', 'insert2', 'insert3', 'insert4', 'insert5'] | ['(255, 255, 255)', '(0, 0, 255)', '(0, 255, 0)', '(255, 0, 0)', '(0, 255, 255)', '(255, 255, 0)', '(255, 0, 255)'] | [-3684.7379573568046, 15743.236556823986, 6267.163337218735, 12443.493465392457] | 0.9998991 | [12451.19435840138, 34311.22945140191, 37963.22025171625, 43110.81541035755, 49092.971001065234, 52425.627863655944, 56432.15174440813] | [3.115641598618822, -149.4594514019118, 112.95974828374892, 211.38458964244637, -201.02100106523721, -64.31786365594598, 87.33825559186516] | 131965.4 | 363.2704 | 1889.119 | 1371.037 | -0.04926069 | 1.377876 | 37.50981 | 1987 | 74532 | 7.06157 | 168.895 | 0.336638 | 3.60326 | 0.9950038 | 1.449268
I | LB_0027 | LB_0028 | Poly3_AllPoints_n11 | Type1_PhantomExpanded | Type1 | Expanded | [0.001225, 0.1261, 0.26, 0.904, 1.13, 1.26, 1.44, 1.65, 1.77, 1.92, 2.7] | [25133.71, 26185.6, 27446.8, 32398.0, 33912.8, 35508.3, 37801.17, 40123.49, 41569.98, 43348.12, 48072.6] | ['air', 'sugar', 'coffee', 'oil', 'epoxy', 'insert1', 'insert2', 'insert3', 'insert4', 'insert5', 'aluminum'] | ['(255, 255, 255)', '(0, 0, 128)', '(128, 128, 0)', '(0, 128, 128)', '(0, 0, 255)', '(0, 255, 0)', '(255, 0, 0)', '(0, 255, 255)', '(255, 255, 0)', '(255, 0, 255)', '(0, 128, 0)'] | [-1482.9117835795987, 6022.730755203986, 2900.2632679215694, 25637.941948183492] | 0.997295 | [25641.50380582105, 26096.460403219236, 26773.083339386696, 32086.131129768044, 34465.97537846318, 35887.57987073669, 37875.104688801395, 40158.83572548443, 41416.929756988786, 42912.75856052024, 48186.20734081154] | [-507.7938058210493, 89.13959678076208, 673.7166606133032, 311.86887023195595, -553.1753784631801, -379.2798707366892, -73.93468880139699, -35.34572548443248, 153.0502430112174, 435.36143947976234, -113.60734081154078] | 1499399.2 | 1224.5 | 1897.749 | 1630.712 | -0.08875966 | 1.163755 | 45.57236 | 2082.6 | 94909 | 7.45372 | 164.523 | 0.404511 | 4.89218 | 0.915564 | 1.277111
I | LB_0027 | LB_0028_PNormal | Poly3_AllPoints_n6 | Type1_PhantomNormal | Type1 | Normal | [1.13, 1.26, 1.44, 1.65, 1.77, 1.92] | [33912.8, 35508.3, 37801.17, 40123.49, 41569.98, 43348.12] | ['epoxy', 'insert1', 'insert2', 'insert3', 'insert4', 'insert5'] | ['(0, 0, 255)', '(0, 255, 0)', '(255, 0, 0)', '(0, 255, 255)', '(255, 255, 0)', '(255, 0, 255)'] | [2534.5070780146325, -12278.121802173631, 31336.18077113587, 10503.89145101677] | 0.9998503 | [33892.874652550876, 35564.70018020771, 37736.075975303625, 40166.72572479972, 41557.235909637806, 43346.24755345959] | [19.925347449127003, -56.40018020770367, 65.0940246963728, -43.23572479972063, 12.744090362197312, 1.8724465404156945] | 9850.478 | 99.24957 | 2075.88 | 1630.712 | -0.003226971 | 1.27299 | 45.57236 | 2082.6 | 94909 | 7.45372 | 164.523 | 0.404511 | 4.89218 | 0.915564 | 1.277111
I | LB_Porites_RMNH-COEL-10165_140kV_Cu2mm_perc | LB_Porites_RMNH-COEL-10165_140kV_Cu2mm_perc | Poly3_AllPoints_n7 | Type2_PhantomNormal | Type2 | Normal | [0.001225, 1.13, 1.26, 1.44, 1.65, 1.77, 1.92] | [14701.1, 35595.58, 39380.72, 44407.87, 49824.93, 53112.88, 57259.52] | ['air', 'epoxy', 'insert1', 'insert2', 'insert3', 'insert4', 'insert5'] | ['(255, 255, 255)', '(0, 0, 255)', '(0, 255, 0)', '(255, 0, 0)', '(0, 255, 255)', '(255, 255, 0)', '(255, 0, 255)'] | [-3295.8614819719937, 14451.579099677425, 6519.988610478363, 14689.756588516653] | 0.9998903 | [14697.765254906706, 35754.97642598236, 39255.30700850606, 44203.94495731194, 49986.740134974294, 53229.16873718276, 57154.69748077418] | [3.3347450932942593, -159.39642598235514, 125.41299149394035, 203.92504268806078, -161.81013497429376, -116.28873718276009, 104.82251922581781] | 133425.5 | 365.2746 | 2080.436 | 1630.19 | -0.00103927 | 1.276192 | 45.57236 | 2082.6 | 94909 | 7.45372 | 164.523 | 0.404511 | 4.89218 | 0.915564 | 1.27752
J | LB_0029 | LB_0030_PNormal | Poly3_AllPoints_n6 | Type1_PhantomNormal | Type1 | Normal | [1.13, 1.26, 1.44, 1.65, 1.77, 1.92] | [30308.03, 32146.19, 34464.8, 36988.47, 38384.78, 40303.76] | ['epoxy', 'insert1', 'insert2', 'insert3', 'insert4', 'insert5'] | ['(0, 0, 255)', '(0, 255, 0)', '(255, 0, 0)', '(0, 255, 255)', '(255, 255, 0)', '(255, 0, 255)'] | [4608.159951581766, -22285.643745331523, 47752.27396140861, -1849.2108602048154] | 0.9999862 | [30303.42038743057, 32156.018892387034, 34462.444658768065, 36969.80660195357, 38406.941394528905, 40297.39806629074] | [4.609612569427554, -9.828892387035012, 2.3553412319379277, 18.66339804643212, -22.161394528906385, 6.361933709260484] | 1003.327 | 31.67534 | 1670.15 | 1324.38 | -0.02671883 | 1.261081 | 39.74359 | 1716 | 68200 | 7.74672 | 146.899 | 0.353741 | 4.36833 | 0.970414 | 1.2957
J | LB_0029 | LB_0030 | Poly3_AllPoints_n11 | Type1_PhantomExpanded | Type1 | Expanded | [0.001225, 0.1261, 0.26, 0.904, 1.13, 1.26, 1.44, 1.65, 1.77, 1.92, 2.7] | [19577.55, 20826.25, 22304.03, 28491.29, 30308.03, 32146.19, 34464.8, 36988.47, 38384.78, 40303.76, 45957.03] | ['air', 'sugar', 'coffee', 'oil', 'epoxy', 'insert1', 'insert2', 'insert3', 'insert4', 'insert5', 'aluminum'] | ['(255, 255, 255)', '(0, 0, 128)', '(128, 128, 0)', '(0, 128, 128)', '(0, 0, 255)', '(0, 255, 0)', '(255, 0, 0)', '(0, 255, 255)', '(255, 255, 0)', '(255, 0, 255)', '(0, 128, 0)'] | [-1235.8704747558934, 4756.139783216201, 5829.438217629259, 19960.4752372559] | 0.9986138 | [19967.623433982902, 20768.717677467692, 21775.922563720615, 28204.06520926167, 30837.621511951875, 32384.209274492514, 34526.90826142565, 36975.95419973747, 38325.90146895568, 39938.67750912324, 46046.57888988076] | [-390.0734339829032, 57.53232253230817, 528.1074362793843, 287.22479073833165, -529.5915119518759, -238.01927449251525, -62.10826142564474, 12.515800262532139, 58.87853104431997, 365.08249087676086, -89.54888988075982] | 1002768.1 | 1001.383 | 1600.016 | 1324.38 | -0.06758976 | 1.208124 | 39.74359 | 1716 | 68200 | 7.74672 | 146.899 | 0.353741 | 4.36833 | 0.970414 | 1.2957
J | LB_Porites_ZMA-COEL-1048_140kV_Sn1mm_perc_ | LB_Porites_ZMA-COEL-1048_140kV_Sn1mm_perc_ | Poly3_AllPoints_n7 | Type2_PhantomNormal | Type2 | Normal | [0.001225, 1.13, 1.26, 1.44, 1.65, 1.77, 1.92] | [14970.59, 38226.79, 42067.6, 47128.4, 52538.65, 55886.34, 59979.8] | ['air', 'epoxy', 'insert1', 'insert2', 'insert3', 'insert4', 'insert5'] | ['(255, 255, 255)', '(0, 0, 255)', '(0, 255, 0)', '(255, 0, 0)', '(0, 255, 255)', '(255, 255, 0)', '(255, 0, 255)'] | [-2849.2575727052263, 12069.355087220752, 10733.548215805075, 14954.23784344394] | 0.9999049 | [14967.404546346586, 38383.321634292195, 41940.23026557221, 46929.724459087556, 52724.19045069234, 55964.903620507896, 59888.395028560815] | [3.185453653413788, -156.5316342921942, 127.36973442778981, 198.67554091244529, -185.5404506923369, -78.56362050789903, 91.40497143918765] | 129159.7 | 359.3879 | 1710.68 | 1323.957 | -0.003100284 | 1.292097 | 39.74359 | 1716 | 68200 | 7.74672 | 146.899 | 0.353741 | 4.36833 | 0.970414 | 1.296115

## T-test
Coral_ | OffsetType1Expanded | OffsetType2Expanded | OffsetType1ExpandedAbsolut | OffsetType2ExpandedAbsolut | Nothing | Coral__ | OffsetType1Normal | OffsetType2Normal | OffsetType1NormalAbsolut | OffsetType2NormalAbsolut
A | -0.02528966 | 0.01193919 | 0.02528966 | 0.01193919 | NA | A | 0.05628172 | 0.08031603 | 0.05628172 | 0.08031603
B | -0.02087244 | 0.01537964 | 0.02087244 | 0.01537964 | NA | B | -0.01091959 | 0.02187705 | 0.01091959 | 0.02187705
C | -0.02707812 | -0.03514426 | 0.02707812 | 0.03514426 | NA | C | -0.008060406 | -0.008048225 | 0.008060406 | 0.008048225
D | -0.08524389 | -0.05823683 | 0.08524389 | 0.05823683 | NA | D | -0.059696 | -0.03321029 | 0.059696 | 0.03321029
E | -0.01817944 | 0.01695354 | 0.01817944 | 0.01695354 | NA | E | -0.004595114 | 0.01666174 | 0.004595114 | 0.01666174
F | 0.04185931 | -0.001180949 | 0.04185931 | 0.001180949 | NA | F | 0.1013859 | 0.04764045 | 0.1013859 | 0.04764045
G | -0.03033895 |  | 0.03033895 |  | NA | G | 0.04439302 | -0.02059469 | 0.04439302 | 0.02059469
H | -0.08105336 |  | 0.08105336 |  | NA | H | -0.04285068 | -0.04926069 | 0.04285068 | 0.04926069
I | -0.08875966 |  | 0.08875966 |  | NA | I | -0.003226971 | -0.00103927 | 0.003226971 | 0.00103927
J | -0.06758976 |  | 0.06758976 |  | NA | J | -0.02671883 | -0.003100284 | 0.02671883 | 0.003100284